## IDS-VDS Characteristic (mA-mm)
VGS (V) | VDS = 0.100 V | VDS = 0.500 V | VDS = 0.900 V
-0.75 | 0.00034041 | 0.0013476 | 0.0044032
-0.74 | 0.0003231 | 0.0013053 | 0.0042761
-0.73 | 0.00031028 | 0.0012525 | 0.0041365
-0.72 | 0.00029613 | 0.0012116 | 0.0040319
-0.71 | 0.00028314 | 0.0011684 | 0.003876
-0.7 | 0.00027015 | 0.0011243 | 0.0037551
-0.69 | 0.00025753 | 0.0010765 | 0.0036679
-0.68 | 0.00024449 | 0.0010403 | 0.0035438
-0.67 | 0.00023405 | 0.0010039 | 0.0034204
-0.66 | 0.00022519 | 0.0009722 | 0.0033338
-0.65 | 0.00021366 | 0.0009363 | 0.0032275
-0.64 | 0.00020271 | 0.0009081 | 0.0031479
-0.63 | 0.00019334 | 0.0008737 | 0.0030222
-0.62 | 0.0001844 | 0.0008411 | 0.0029261
-0.61 | 0.00017731 | 0.0008054 | 0.002837
-0.6 | 0.00016973 | 0.0007857 | 0.0027602
-0.59 | 0.00016137 | 0.0007505 | 0.0026598
-0.58 | 0.00015344 | 0.0007221 | 0.0025783
-0.57 | 0.0001467 | 0.0006934 | 0.0025061
-0.56 | 0.00013995 | 0.0006738 | 0.0024318
-0.55 | 0.00013369 | 0.0006489 | 0.0023431
-0.54 | 0.0001284 | 0.0006267 | 0.0022736
-0.53 | 0.00012306 | 0.0006021 | 0.0022132
-0.52 | 0.0001175 | 0.0005876 | 0.002129
-0.51 | 0.00011276 | 0.0005635 | 0.0020807
-0.5 | 0.00010898 | 0.0005496 | 0.0020369
-0.49 | 0.00010548 | 0.0005364 | 0.0019863
-0.48 | 0.00010326 | 0.0005273 | 0.0019509
-0.47 | 0.00010238 | 0.0005216 | 0.0019323
-0.46 | 0.0001031 | 0.0005193 | 0.0019234
-0.45 | 0.00010656 | 0.0005251 | 0.0019492
-0.44 | 0.0001114 | 0.0005429 | 0.0020176
-0.43 | 0.00012205 | 0.0005701 | 0.0021165
-0.42 | 0.00013522 | 0.0006181 | 0.0022803
-0.41 | 0.00015738 | 0.0006917 | 0.0025201
-0.4 | 0.00018866 | 0.0007979 | 0.0028877
-0.39 | 0.00023354 | 0.0009497 | 0.0034306
-0.38 | 0.00029663 | 0.0011648 | 0.004199
-0.37 | 0.00038568 | 0.001462 | 0.0053113
-0.36 | 0.00050857 | 0.0018799 | 0.006945
-0.35 | 0.0007196 | 0.0024605 | 0.009084
-0.34 | 0.0009659 | 0.0032845 | 0.012164
-0.33 | 0.0013044 | 0.0044195 | 0.016404
-0.32 | 0.0017708 | 0.006088 | 0.022385
-0.31 | 0.0024032 | 0.008232 | 0.030584
-0.3 | 0.0032955 | 0.01128 | 0.042185
-0.29 | 0.0045054 | 0.015427 | 0.0578
-0.28 | 0.006365 | 0.021039 | 0.07937
-0.27 | 0.008644 | 0.028848 | 0.10958
-0.26 | 0.011836 | 0.039414 | 0.14913
-0.25 | 0.016097 | 0.053638 | 0.20404
-0.24 | 0.02192 | 0.07383 | 0.27677
-0.23 | 0.029775 | 0.10076 | 0.37827
-0.22 | 0.040479 | 0.13602 | 0.51432
-0.21 | 0.054814 | 0.18459 | 0.695
-0.2 | 0.07578 | 0.24956 | 0.934
-0.19 | 0.10252 | 0.33546 | 1.2502
-0.18 | 0.13895 | 0.45246 | 1.6669
-0.17 | 0.18642 | 0.6053 | 2.2103
-0.16 | 0.25122 | 0.8068 | 2.9111
-0.15 | 0.33469 | 1.0749 | 3.8108
-0.14 | 0.44938 | 1.4214 | 4.9431
-0.13 | 0.596 | 1.8725 | 6.397
-0.12 | 0.7957 | 2.4493 | 8.106
-0.11 | 1.0525 | 3.1913 | 10.196
-0.1 | 1.3839 | 4.1412 | 12.715
-0.09 | 1.825 | 5.2973 | 15.684
-0.08 | 2.3722 | 6.75 | 19.108
-0.07 | 3.0712 | 8.543 | 23.005
-0.06 | 3.9422 | 10.686 | 27.475
-0.05 | 5.0259 | 13.261 | 32.391
-0.04 | 6.287 | 16.265 | 37.889
-0.03 | 7.878 | 19.815 | 43.909
-0.02 | 9.767 | 23.76 | 50.353
-0.01 | 11.967 | 28.314 | 57.36
0 | 14.562 | 33.338 | 64.96
0.01 | 17.436 | 39.008 | 72.89
0.02 | 20.659 | 45.02 | 81.17
0.03 | 24.262 | 51.593 | 90.06
0.04 | 28.154 | 58.6 | 99.19
0.05 | 32.317 | 66.1 | 108.72
0.06 | 36.827 | 74.09 | 118.63
0.07 | 41.529 | 82.29 | 128.7
0.08 | 46.351 | 91.06 | 139.23
0.09 | 51.347 | 100.03 | 149.99
0.1 | 56.36 | 109.37 | 160.85
0.11 | 61.34 | 119.04 | 172.11
0.12 | 66.46 | 128.81 | 183.44
0.13 | 71.57 | 138.97 | 194.95
0.14 | 76.58 | 149.25 | 206.57
0.15 | 81.49 | 159.79 | 218.31
0.16 | 86.25 | 170.5 | 230.07
0.17 | 90.8 | 181.22 | 242.03
0.18 | 95.21 | 192.14 | 254.08
0.19 | 99.45 | 203.25 | 266.14
0.2 | 103.49 | 214.41 | 278.22
0.21 | 107.45 | 225.55 | 290.36
0.22 | 111.1 | 236.93 | 302.6
0.23 | 114.52 | 248.25 | 314.71
0.24 | 117.71 | 259.54 | 326.82
0.25 | 120.88 | 271.08 | 339.09
0.26 | 123.86 | 282.29 | 350.93
0.27 | 126.57 | 293.63 | 363.06
0.28 | 129.11 | 304.97 | 374.96
0.29 | 131.46 | 316.23 | 386.85
0.3 | 133.61 | 327.47 | 398.74
0.31 | 135.9 | 338.53 | 410.4
0.32 | 137.89 | 349.55 | 421.91
0.33 | 139.75 | 360.45 | 433.54
0.34 | 141.42 | 371.21 | 444.83
0.35 | 143.06 | 381.74 | 455.92
0.36 | 144.59 | 392.3 | 467.07
0.37 | 146.15 | 402.8 | 478.13
0.38 | 147.42 | 412.92 | 488.84
0.39 | 148.6 | 422.91 | 499.48
0.4 | 149.95 | 432.56 | 509.72
0.41 | 151.06 | 442.19 | 520.04
0.42 | 152.08 | 451.58 | 530.15
0.43 | 153 | 460.6 | 539.98
0.44 | 153.77 | 469.47 | 549.55
0.45 | 154.93 | 478.03 | 558.94
0.46 | 155.69 | 486.45 | 568.17
0.47 | 156.43 | 494.48 | 577
0.48 | 157.15 | 502.19 | 585.5
0.49 | 157.81 | 509.7 | 594.2
0.5 | 158.69 | 516.88 | 602.4

## Tranconductance (mS-mm)
VGS (V) | VDS = 0.100 V | VDS = 0.500 V | VDS = 0.900 V
-0.75 | -0.001731 | -0.00423 | -0.01271
-0.74 | -0.0015065 | -0.004755 | -0.013335
-0.73 | -0.0013485 | -0.004685 | -0.01221
-0.72 | -0.001357 | -0.004205 | -0.013025
-0.71 | -0.001299 | -0.004365 | -0.01384
-0.7 | -0.0012805 | -0.004595 | -0.010405
-0.69 | -0.001283 | -0.0042 | -0.010565
-0.68 | -0.001174 | -0.00363 | -0.012375
-0.67 | -0.000965 | -0.003405 | -0.0105
-0.66 | -0.0010195 | -0.00338 | -0.009645
-0.65 | -0.001124 | -0.003205 | -0.009295
-0.64 | -0.001016 | -0.00313 | -0.010265
-0.63 | -0.0009155 | -0.00335 | -0.01109
-0.62 | -0.0008015 | -0.003415 | -0.00926
-0.61 | -0.0007335 | -0.00277 | -0.008295
-0.6 | -0.000797 | -0.002745 | -0.00886
-0.59 | -0.0008145 | -0.00318 | -0.009095
-0.58 | -0.0007335 | -0.002855 | -0.007685
-0.57 | -0.0006745 | -0.002415 | -0.007325
-0.56 | -0.0006505 | -0.002225 | -0.00815
-0.55 | -0.0005775 | -0.002355 | -0.00791
-0.54 | -0.0005315 | -0.00234 | -0.006495
-0.53 | -0.000545 | -0.001955 | -0.00723
-0.52 | -0.000515 | -0.00193 | -0.006625
-0.51 | -0.000426 | -0.0019 | -0.004605
-0.5 | -0.000364 | -0.001355 | -0.00472
-0.49 | -0.000286 | -0.001115 | -0.0043
-0.48 | -0.000155 | -0.00074 | -0.0027
-0.47 | -8e-06 | -0.0004 | -0.001375
-0.46 | 0.000209 | 0.000175 | 0.000845
-0.45 | 0.000415 | 0.00118 | 0.00471
-0.44 | 0.0007745 | 0.00225 | 0.008365
-0.43 | 0.001191 | 0.00376 | 0.013135
-0.42 | 0.0017665 | 0.00608 | 0.02018
-0.41 | 0.002672 | 0.00899 | 0.03037
-0.4 | 0.003808 | 0.0129 | 0.045525
-0.39 | 0.0053985 | 0.018345 | 0.065565
-0.38 | 0.007607 | 0.025615 | 0.094035
-0.37 | 0.010597 | 0.035755 | 0.1373
-0.36 | 0.016696 | 0.049925 | 0.188635
-0.35 | 0.0228665 | 0.07023 | 0.26095
-0.34 | 0.02924 | 0.09795 | 0.366
-0.33 | 0.040245 | 0.140175 | 0.51105
-0.32 | 0.05494 | 0.190625 | 0.709
-0.31 | 0.076235 | 0.2596 | 0.99
-0.3 | 0.10511 | 0.35975 | 1.3608
-0.29 | 0.153475 | 0.48795 | 1.85925
-0.28 | 0.20693 | 0.67105 | 2.589
-0.27 | 0.27355 | 0.91875 | 3.488
-0.26 | 0.37265 | 1.2395 | 4.723
-0.25 | 0.5042 | 1.7208 | 6.382
-0.24 | 0.6839 | 2.3561 | 8.7115
-0.23 | 0.92795 | 3.1095 | 11.8775
-0.22 | 1.25195 | 4.1915 | 15.8365
-0.21 | 1.76505 | 5.677 | 20.984
-0.2 | 2.3853 | 7.5435 | 27.76
-0.19 | 3.1585 | 10.145 | 36.645
-0.18 | 4.195 | 13.492 | 48.005
-0.17 | 5.6135 | 17.717 | 62.21
-0.16 | 7.4135 | 23.48 | 80.025
-0.15 | 9.908 | 30.73 | 101.6
-0.14 | 13.0655 | 39.88 | 129.31
-0.13 | 17.316 | 51.395 | 158.145
-0.12 | 22.825 | 65.94 | 189.95
-0.11 | 29.41 | 84.595 | 230.45
-0.1 | 38.625 | 105.3 | 274.4
-0.09 | 49.415 | 130.44 | 319.65
-0.08 | 62.31 | 162.285 | 366.05
-0.07 | 78.5 | 196.8 | 418.35
-0.06 | 97.735 | 235.9 | 469.3
-0.05 | 117.24 | 278.95 | 520.7
-0.04 | 142.605 | 327.7 | 575.9
-0.03 | 174 | 374.75 | 623.2
-0.02 | 204.45 | 424.95 | 672.55
-0.01 | 239.75 | 478.9 | 730.35
0 | 273.45 | 534.7 | 776.5
0.01 | 304.85 | 584.1 | 810.5
0.02 | 341.3 | 629.25 | 858.5
0.03 | 374.75 | 679 | 901
0.04 | 402.75 | 725.35 | 933
0.05 | 433.65 | 774.5 | 972
0.06 | 460.6 | 809.5 | 999
0.07 | 476.2 | 848.5 | 1030
0.08 | 490.9 | 887 | 1064.5
0.09 | 500.45 | 915.5 | 1081
0.1 | 499.65 | 950.5 | 1106
0.11 | 505 | 972 | 1129.5
0.12 | 511.5 | 996.5 | 1142
0.13 | 506 | 1022 | 1156.5
0.14 | 496 | 1041 | 1168
0.15 | 483.5 | 1062.5 | 1175
0.16 | 465.5 | 1071.5 | 1186
0.17 | 448 | 1082 | 1200.5
0.18 | 432.5 | 1101.5 | 1205.5
0.19 | 414 | 1113.5 | 1207
0.2 | 400 | 1115 | 1211
0.21 | 380.5 | 1126 | 1219
0.22 | 353.5 | 1135 | 1217.5
0.23 | 330.5 | 1130.5 | 1211
0.24 | 318 | 1141.5 | 1219
0.25 | 307.5 | 1137.5 | 1205.5
0.26 | 284.5 | 1127.5 | 1198.5
0.27 | 262.5 | 1134 | 1201.5
0.28 | 244.5 | 1130 | 1189.5
0.29 | 225 | 1125 | 1189
0.3 | 222 | 1115 | 1177.5
0.31 | 214 | 1104 | 1158.5
0.32 | 192.5 | 1096 | 1157
0.33 | 176.5 | 1083 | 1146
0.34 | 165.5 | 1064.5 | 1119
0.35 | 158.5 | 1054.5 | 1112
0.36 | 154.5 | 1053 | 1110.5
0.37 | 141.5 | 1031 | 1088.5
0.38 | 122.5 | 1005.5 | 1067.5
0.39 | 126.5 | 982 | 1044
0.4 | 123 | 964 | 1028
0.41 | 106.5 | 951 | 1021.5
0.42 | 97 | 920.5 | 997
0.43 | 84.5 | 894.5 | 970
0.44 | 96.5 | 871.5 | 948
0.45 | 96 | 849 | 931
0.46 | 75 | 822.5 | 903
0.47 | 73 | 787 | 866.5
0.48 | 69 | 761 | 860
0.49 | 77 | 734.5 | 845
0.5 | 88 | 718 | 820