## IDS-VDS Characteristic (mA-mm)
VGS (V) | VDS = 0.100 V | VDS = 0.500 V | VDS = 0.900 V
-0.75 | 0.00034031 | 0.0013421 | 0.0042428
-0.74 | 0.00032382 | 0.0012936 | 0.0041173
-0.73 | 0.00031028 | 0.0012412 | 0.0040047
-0.72 | 0.0002948 | 0.0011924 | 0.0038934
-0.71 | 0.00028301 | 0.00115 | 0.0037662
-0.7 | 0.0002703 | 0.0011019 | 0.0036535
-0.69 | 0.00026009 | 0.0010693 | 0.0035524
-0.68 | 0.00024678 | 0.0010308 | 0.0034384
-0.67 | 0.00023481 | 0.0009965 | 0.0033354
-0.66 | 0.00022643 | 0.0009651 | 0.0032472
-0.65 | 0.00021699 | 0.0009344 | 0.0031376
-0.64 | 0.00020692 | 0.0008991 | 0.0030451
-0.63 | 0.00019785 | 0.0008614 | 0.0029244
-0.62 | 0.00018948 | 0.000833 | 0.0028557
-0.61 | 0.00018173 | 0.0008058 | 0.0027656
-0.6 | 0.00017465 | 0.0007745 | 0.0026727
-0.59 | 0.00016564 | 0.0007516 | 0.0025794
-0.58 | 0.00015862 | 0.0007237 | 0.0025291
-0.57 | 0.00015217 | 0.0006947 | 0.0024422
-0.56 | 0.00014425 | 0.0006656 | 0.0023637
-0.55 | 0.00013904 | 0.0006436 | 0.0022865
-0.54 | 0.00013292 | 0.0006202 | 0.0022242
-0.53 | 0.00012708 | 0.0006015 | 0.00218
-0.52 | 0.000121 | 0.000584 | 0.0021131
-0.51 | 0.00011592 | 0.0005661 | 0.0020642
-0.5 | 0.0001123 | 0.0005508 | 0.0020195
-0.49 | 0.00010892 | 0.0005348 | 0.0019761
-0.48 | 0.00010709 | 0.0005262 | 0.0019485
-0.47 | 0.0001062 | 0.0005249 | 0.0019228
-0.46 | 0.00010647 | 0.0005224 | 0.0019314
-0.45 | 0.00010976 | 0.0005341 | 0.0019602
-0.44 | 0.0001157 | 0.0005527 | 0.0020321
-0.43 | 0.00012588 | 0.0005879 | 0.0021496
-0.42 | 0.00014175 | 0.0006406 | 0.002337
-0.41 | 0.00016411 | 0.0007147 | 0.0026081
-0.4 | 0.00019714 | 0.0008305 | 0.0029889
-0.39 | 0.00024493 | 0.0009898 | 0.0035623
-0.38 | 0.00031146 | 0.0012227 | 0.004415
-0.37 | 0.00040566 | 0.0015435 | 0.0055766
-0.36 | 0.0005333 | 0.0019926 | 0.007297
-0.35 | 0.0007551 | 0.0026191 | 0.009583
-0.34 | 0.0010118 | 0.0034748 | 0.012912
-0.33 | 0.0013665 | 0.0046848 | 0.017453
-0.32 | 0.0018502 | 0.006495 | 0.02369
-0.31 | 0.0025168 | 0.008799 | 0.032417
-0.3 | 0.003436 | 0.011946 | 0.044592
-0.29 | 0.0046967 | 0.016303 | 0.06119
-0.28 | 0.006626 | 0.022283 | 0.0843
-0.27 | 0.009074 | 0.030507 | 0.1158
-0.26 | 0.012327 | 0.041684 | 0.15812
-0.25 | 0.016768 | 0.05724 | 0.21596
-0.24 | 0.022732 | 0.07772 | 0.29272
-0.23 | 0.031033 | 0.1053 | 0.39873
-0.22 | 0.042129 | 0.14315 | 0.5396
-0.21 | 0.05735 | 0.19302 | 0.7277
-0.2 | 0.07764 | 0.26046 | 0.9783
-0.19 | 0.10488 | 0.35203 | 1.3088
-0.18 | 0.14175 | 0.47393 | 1.7433
-0.17 | 0.19097 | 0.6339 | 2.3081
-0.16 | 0.25643 | 0.846 | 3.0352
-0.15 | 0.3428 | 1.1178 | 3.9561
-0.14 | 0.45947 | 1.4854 | 5.1233
-0.13 | 0.6141 | 1.9406 | 6.604
-0.12 | 0.8182 | 2.5473 | 8.358
-0.11 | 1.0785 | 3.3068 | 10.547
-0.1 | 1.4208 | 4.273 | 13.031
-0.09 | 1.8669 | 5.4977 | 16.119
-0.08 | 2.4225 | 6.978 | 19.607
-0.07 | 3.1325 | 8.793 | 23.598
-0.06 | 4.0187 | 10.973 | 28.034
-0.05 | 5.122 | 13.623 | 33.038
-0.04 | 6.403 | 16.646 | 38.624
-0.03 | 8.025 | 20.215 | 44.687
-0.02 | 9.903 | 24.281 | 51.162
-0.01 | 12.142 | 28.857 | 58.43
0 | 14.739 | 34.02 | 66.06
0.01 | 17.655 | 39.596 | 73.95
0.02 | 20.889 | 45.713 | 82.38
0.03 | 24.533 | 52.365 | 91.3
0.04 | 28.435 | 59.33 | 100.46
0.05 | 32.619 | 66.95 | 110.07
0.06 | 37.105 | 74.92 | 119.93
0.07 | 41.79 | 83.29 | 130.23
0.08 | 46.664 | 91.94 | 140.74
0.09 | 51.655 | 101.04 | 151.54
0.1 | 56.698 | 110.34 | 162.42
0.11 | 61.71 | 120.02 | 173.6
0.12 | 66.86 | 129.89 | 185.13
0.13 | 71.93 | 140.01 | 196.59
0.14 | 76.98 | 150.36 | 208.3
0.15 | 81.84 | 160.87 | 219.95
0.16 | 86.65 | 171.72 | 231.94
0.17 | 91.2 | 182.41 | 243.92
0.18 | 95.55 | 193.46 | 255.93
0.19 | 99.85 | 204.52 | 268.04
0.2 | 103.86 | 215.74 | 280.11
0.21 | 107.78 | 227.03 | 292.5
0.22 | 111.42 | 238.31 | 304.57
0.23 | 114.97 | 249.68 | 316.81
0.24 | 118.18 | 261.06 | 328.84
0.25 | 121.18 | 272.59 | 341.07
0.26 | 124.14 | 283.79 | 353.19
0.27 | 126.93 | 295.23 | 365.2
0.28 | 129.66 | 306.63 | 377.17
0.29 | 131.94 | 317.84 | 388.92
0.3 | 134.16 | 329.24 | 400.98
0.31 | 136.23 | 340.21 | 412.74
0.32 | 138.19 | 351.38 | 424.34
0.33 | 140.29 | 362.3 | 436.01
0.34 | 141.9 | 373.15 | 447.15
0.35 | 143.44 | 383.7 | 458.48
0.36 | 144.96 | 394.27 | 469.58
0.37 | 146.61 | 404.75 | 480.72
0.38 | 147.93 | 414.95 | 491.38
0.39 | 149.17 | 424.97 | 501.98
0.4 | 150.18 | 434.64 | 512.43
0.41 | 151.44 | 444.27 | 522.63
0.42 | 152.73 | 453.71 | 532.85
0.43 | 153.6 | 462.9 | 542.59
0.44 | 154.33 | 471.78 | 552.28
0.45 | 155.22 | 480.26 | 561.7
0.46 | 156.05 | 488.69 | 570.7
0.47 | 157.07 | 496.81 | 579.8
0.48 | 157.65 | 504.59 | 588.6
0.49 | 158.29 | 512.1 | 597.2
0.5 | 159.09 | 519.27 | 605.3

## Tranconductance (mS-mm)
VGS (V) | VDS = 0.100 V | VDS = 0.500 V | VDS = 0.900 V
-0.75 | -0.001649 | -0.00485 | -0.01255
-0.74 | -0.0015015 | -0.005045 | -0.011905
-0.73 | -0.001451 | -0.00506 | -0.011195
-0.72 | -0.0013635 | -0.00456 | -0.011925
-0.71 | -0.001225 | -0.004525 | -0.011995
-0.7 | -0.001146 | -0.004035 | -0.01069
-0.69 | -0.001176 | -0.003555 | -0.010755
-0.68 | -0.001264 | -0.00364 | -0.01085
-0.67 | -0.0010175 | -0.003285 | -0.00956
-0.66 | -0.000891 | -0.003105 | -0.00989
-0.65 | -0.0009755 | -0.0033 | -0.010105
-0.64 | -0.000957 | -0.00365 | -0.01066
-0.63 | -0.000872 | -0.003305 | -0.00947
-0.62 | -0.000806 | -0.00278 | -0.00794
-0.61 | -0.0007415 | -0.002925 | -0.00915
-0.6 | -0.0008045 | -0.00271 | -0.00931
-0.59 | -0.0008015 | -0.00254 | -0.00718
-0.58 | -0.0006735 | -0.002845 | -0.00686
-0.57 | -0.0007185 | -0.002905 | -0.00827
-0.56 | -0.0006565 | -0.002555 | -0.007785
-0.55 | -0.0005665 | -0.00227 | -0.006975
-0.54 | -0.000598 | -0.002105 | -0.005325
-0.53 | -0.000596 | -0.00181 | -0.005555
-0.52 | -0.000558 | -0.00177 | -0.00579
-0.51 | -0.000435 | -0.00166 | -0.00468
-0.5 | -0.00035 | -0.001565 | -0.004405
-0.49 | -0.0002605 | -0.00123 | -0.00355
-0.48 | -0.000136 | -0.000495 | -0.002665
-0.47 | -3.1e-05 | -0.00019 | -0.000855
-0.46 | 0.000178 | 0.00046 | 0.00187
-0.45 | 0.0004615 | 0.001515 | 0.005035
-0.44 | 0.000806 | 0.00269 | 0.00947
-0.43 | 0.0013025 | 0.004395 | 0.015245
-0.42 | 0.0019115 | 0.00634 | 0.022925
-0.41 | 0.0027695 | 0.009495 | 0.032595
-0.4 | 0.004041 | 0.013755 | 0.04771
-0.39 | 0.005716 | 0.01961 | 0.071305
-0.38 | 0.0080365 | 0.027685 | 0.100715
-0.37 | 0.011092 | 0.038495 | 0.1441
-0.36 | 0.017472 | 0.05378 | 0.20032
-0.35 | 0.023925 | 0.07411 | 0.28075
-0.34 | 0.03057 | 0.103285 | 0.3935
-0.33 | 0.04192 | 0.15101 | 0.5389
-0.32 | 0.057515 | 0.20571 | 0.7482
-0.31 | 0.07929 | 0.27255 | 1.0451
-0.3 | 0.108995 | 0.3752 | 1.43865
-0.29 | 0.1595 | 0.51685 | 1.9854
-0.28 | 0.218865 | 0.7102 | 2.7305
-0.27 | 0.28505 | 0.97005 | 3.691
-0.26 | 0.3847 | 1.33665 | 5.008
-0.25 | 0.52025 | 1.8018 | 6.73
-0.24 | 0.71325 | 2.403 | 9.1385
-0.23 | 0.96985 | 3.2715 | 12.344
-0.22 | 1.31585 | 4.386 | 16.4485
-0.21 | 1.77555 | 5.8655 | 21.935
-0.2 | 2.3765 | 7.9505 | 29.055
-0.19 | 3.2055 | 10.6735 | 38.25
-0.18 | 4.3045 | 14.0935 | 49.965
-0.17 | 5.734 | 18.6035 | 64.595
-0.16 | 7.5915 | 24.195 | 82.4
-0.15 | 10.152 | 31.97 | 104.405
-0.14 | 13.565 | 41.14 | 132.395
-0.13 | 17.9365 | 53.095 | 161.735
-0.12 | 23.22 | 68.31 | 197.15
-0.11 | 30.13 | 86.285 | 233.65
-0.1 | 39.42 | 109.545 | 278.6
-0.09 | 50.085 | 135.25 | 328.8
-0.08 | 63.28 | 164.765 | 373.95
-0.07 | 79.81 | 199.75 | 421.35
-0.06 | 99.475 | 241.5 | 472
-0.05 | 119.215 | 283.65 | 529.5
-0.04 | 145.15 | 329.6 | 582.45
-0.03 | 175 | 381.75 | 626.9
-0.02 | 205.85 | 432.1 | 687.15
-0.01 | 241.8 | 486.95 | 744.9
0 | 275.65 | 536.95 | 776
0.01 | 307.5 | 584.65 | 816
0.02 | 343.9 | 638.45 | 867.5
0.03 | 377.3 | 680.85 | 904
0.04 | 404.3 | 729.25 | 938.5
0.05 | 433.5 | 779.5 | 973.5
0.06 | 458.55 | 817 | 1008
0.07 | 477.95 | 851 | 1040.5
0.08 | 493.25 | 887.5 | 1065.5
0.09 | 501.7 | 920 | 1084
0.1 | 502.75 | 949 | 1103
0.11 | 508.1 | 977.5 | 1135.5
0.12 | 511 | 999.5 | 1149.5
0.13 | 506 | 1023.5 | 1158.5
0.14 | 495.5 | 1043 | 1168
0.15 | 483.5 | 1068 | 1182
0.16 | 468 | 1077 | 1198.5
0.17 | 445 | 1087 | 1199.5
0.18 | 432.5 | 1105.5 | 1206
0.19 | 415.5 | 1114 | 1209
0.2 | 396.5 | 1125.5 | 1223
0.21 | 378 | 1128.5 | 1223
0.22 | 359.5 | 1132.5 | 1215.5
0.23 | 338 | 1137.5 | 1213.5
0.24 | 310.5 | 1145.5 | 1213
0.25 | 298 | 1136.5 | 1217.5
0.26 | 287.5 | 1132 | 1206.5
0.27 | 276 | 1142 | 1199
0.28 | 250.5 | 1130.5 | 1186
0.29 | 225 | 1130.5 | 1190.5
0.3 | 214.5 | 1118.5 | 1191
0.31 | 201.5 | 1107 | 1168
0.32 | 203 | 1104.5 | 1163.5
0.33 | 185.5 | 1088.5 | 1140.5
0.34 | 157.5 | 1070 | 1123.5
0.35 | 153 | 1056 | 1121.5
0.36 | 158.5 | 1052.5 | 1112
0.37 | 148.5 | 1034 | 1090
0.38 | 128 | 1011 | 1063
0.39 | 112.5 | 984.5 | 1052.5
0.4 | 113.5 | 965 | 1032.5
0.41 | 127.5 | 953.5 | 1021
0.42 | 108 | 931.5 | 998
0.43 | 80 | 903.5 | 971.5
0.44 | 81 | 868 | 955.5
0.45 | 86 | 845.5 | 921
0.46 | 92.5 | 827.5 | 905
0.47 | 80 | 795 | 895
0.48 | 61 | 764.5 | 870
0.49 | 72 | 734 | 835
0.5 | 80 | 717 | 810