## IDS-VDS Characteristic (mA-mm)
VGS (V) | VDS = 0.100 V | VDS = 0.500 V | VDS = 0.900 V
-0.75 | 0.00036167 | 0.0014396 | 0.0046242
-0.74 | 0.00034284 | 0.0013853 | 0.0044994
-0.73 | 0.000326 | 0.0013283 | 0.0043866
-0.72 | 0.00031267 | 0.0012834 | 0.0042311
-0.71 | 0.00029992 | 0.0012374 | 0.0041207
-0.7 | 0.00028397 | 0.0011843 | 0.0040113
-0.69 | 0.000273 | 0.0011457 | 0.0038634
-0.68 | 0.00025973 | 0.0011011 | 0.0037523
-0.67 | 0.00024999 | 0.0010621 | 0.0036461
-0.66 | 0.0002359 | 0.0010275 | 0.0035379
-0.65 | 0.00022678 | 0.0009915 | 0.0034139
-0.64 | 0.00021554 | 0.0009554 | 0.0033076
-0.63 | 0.00020665 | 0.0009175 | 0.0032251
-0.62 | 0.00019682 | 0.0008802 | 0.0031023
-0.61 | 0.0001881 | 0.0008491 | 0.0030332
-0.6 | 0.0001797 | 0.000818 | 0.0029138
-0.59 | 0.00017156 | 0.0007903 | 0.0028199
-0.58 | 0.00016334 | 0.0007611 | 0.0027238
-0.57 | 0.00015396 | 0.000735 | 0.0026505
-0.56 | 0.0001476 | 0.0007054 | 0.0025495
-0.55 | 0.00013994 | 0.0006836 | 0.002471
-0.54 | 0.00013445 | 0.0006597 | 0.0024007
-0.53 | 0.00012953 | 0.0006401 | 0.0023232
-0.52 | 0.00012368 | 0.0006135 | 0.002283
-0.51 | 0.00011873 | 0.0005963 | 0.0022095
-0.5 | 0.00011599 | 0.000582 | 0.0021509
-0.49 | 0.00011243 | 0.000569 | 0.0020995
-0.48 | 0.00010854 | 0.0005535 | 0.0020669
-0.47 | 0.00010694 | 0.000552 | 0.0020496
-0.46 | 0.00010752 | 0.0005486 | 0.0020371
-0.45 | 0.00011009 | 0.0005553 | 0.0020575
-0.44 | 0.00011533 | 0.0005735 | 0.0021208
-0.43 | 0.00012438 | 0.0006028 | 0.0022166
-0.42 | 0.00013921 | 0.0006486 | 0.0023918
-0.41 | 0.00016016 | 0.000723 | 0.0026356
-0.4 | 0.00019198 | 0.0008261 | 0.0029935
-0.39 | 0.00023687 | 0.0009789 | 0.0035483
-0.38 | 0.00029945 | 0.0011931 | 0.0043101
-0.37 | 0.00038797 | 0.0014951 | 0.005432
-0.36 | 0.00051042 | 0.0019126 | 0.007053
-0.35 | 0.0007214 | 0.0024923 | 0.009224
-0.34 | 0.0009688 | 0.0033207 | 0.012288
-0.33 | 0.0013052 | 0.0044483 | 0.016566
-0.32 | 0.0017654 | 0.006174 | 0.022509
-0.31 | 0.0024001 | 0.008311 | 0.03084
-0.3 | 0.0032828 | 0.011326 | 0.042436
-0.29 | 0.0044858 | 0.015405 | 0.05856
-0.28 | 0.006342 | 0.021063 | 0.07968
-0.27 | 0.008651 | 0.028843 | 0.11031
-0.26 | 0.011743 | 0.039515 | 0.14999
-0.25 | 0.016042 | 0.054009 | 0.20586
-0.24 | 0.021834 | 0.07411 | 0.27939
-0.23 | 0.029756 | 0.10087 | 0.38114
-0.22 | 0.0404 | 0.13702 | 0.51513
-0.21 | 0.054938 | 0.18494 | 0.6962
-0.2 | 0.07598 | 0.25016 | 0.939
-0.19 | 0.10247 | 0.33669 | 1.2551
-0.18 | 0.13865 | 0.45562 | 1.6858
-0.17 | 0.18682 | 0.6086 | 2.2234
-0.16 | 0.2508 | 0.8119 | 2.9447
-0.15 | 0.3353 | 1.0785 | 3.8376
-0.14 | 0.44859 | 1.4312 | 4.9876
-0.13 | 0.5974 | 1.871 | 6.404
-0.12 | 0.7916 | 2.4548 | 8.18
-0.11 | 1.0494 | 3.1871 | 10.306
-0.1 | 1.3832 | 4.1396 | 12.845
-0.09 | 1.8168 | 5.3344 | 15.863
-0.08 | 2.3728 | 6.786 | 19.29
-0.07 | 3.0626 | 8.555 | 23.267
-0.06 | 3.9386 | 10.716 | 27.747
-0.05 | 5.0203 | 13.344 | 32.8
-0.04 | 6.289 | 16.314 | 38.249
-0.03 | 7.876 | 19.812 | 44.248
-0.02 | 9.773 | 23.885 | 50.883
-0.01 | 11.963 | 28.377 | 58.06
0 | 14.52 | 33.546 | 65.66
0.01 | 17.441 | 39.106 | 73.66
0.02 | 20.627 | 45.197 | 81.98
0.03 | 24.277 | 51.844 | 90.87
0.04 | 28.162 | 58.85 | 100.07
0.05 | 32.332 | 66.38 | 109.7
0.06 | 36.786 | 74.36 | 119.65
0.07 | 41.507 | 82.71 | 129.71
0.08 | 46.362 | 91.38 | 140.31
0.09 | 51.308 | 100.44 | 151
0.1 | 56.384 | 109.77 | 161.92
0.11 | 61.37 | 119.48 | 173.16
0.12 | 66.52 | 129.21 | 184.53
0.13 | 71.65 | 139.41 | 196.03
0.14 | 76.6 | 149.82 | 207.75
0.15 | 81.51 | 160.2 | 219.52
0.16 | 86.33 | 171.05 | 231.34
0.17 | 90.94 | 181.83 | 243.35
0.18 | 95.35 | 192.81 | 255.34
0.19 | 99.57 | 203.87 | 267.36
0.2 | 103.56 | 215.12 | 279.61
0.21 | 107.49 | 226.3 | 291.68
0.22 | 111.17 | 237.68 | 303.91
0.23 | 114.75 | 249.07 | 316.15
0.24 | 117.95 | 260.43 | 328.25
0.25 | 121.04 | 271.89 | 340.52
0.26 | 123.94 | 283.09 | 352.44
0.27 | 126.73 | 294.51 | 364.52
0.28 | 129.36 | 305.83 | 376.46
0.29 | 131.78 | 317.02 | 388.37
0.3 | 133.97 | 328.44 | 400.19
0.31 | 136.11 | 339.36 | 411.93
0.32 | 138.19 | 350.46 | 423.53
0.33 | 140.07 | 361.49 | 435.04
0.34 | 141.82 | 372.32 | 446.4
0.35 | 143.36 | 382.87 | 457.51
0.36 | 144.78 | 393.42 | 468.66
0.37 | 146.45 | 403.82 | 479.65
0.38 | 147.75 | 414.05 | 490.32
0.39 | 148.98 | 424 | 500.95
0.4 | 150.17 | 433.7 | 511.21
0.41 | 151.28 | 443.28 | 521.51
0.42 | 152.52 | 452.72 | 531.61
0.43 | 153.47 | 461.83 | 541.43
0.44 | 154.28 | 470.7 | 551.04
0.45 | 155.12 | 479.23 | 560.39
0.46 | 156.11 | 487.66 | 569.69
0.47 | 156.88 | 495.72 | 578.2
0.48 | 157.65 | 503.5 | 587
0.49 | 158.27 | 510.9 | 595.6
0.5 | 158.76 | 518.15 | 603.8

## Tranconductance (mS-mm)
VGS (V) | VDS = 0.100 V | VDS = 0.500 V | VDS = 0.900 V
-0.75 | -0.001883 | -0.00543 | -0.01248
-0.74 | -0.0017835 | -0.005565 | -0.01188
-0.73 | -0.0015085 | -0.005095 | -0.013415
-0.72 | -0.001304 | -0.004545 | -0.013295
-0.71 | -0.001435 | -0.004955 | -0.01099
-0.7 | -0.001346 | -0.004585 | -0.012865
-0.69 | -0.001212 | -0.00416 | -0.01295
-0.68 | -0.0011505 | -0.00418 | -0.010865
-0.67 | -0.0011915 | -0.00368 | -0.01072
-0.66 | -0.0011605 | -0.00353 | -0.01161
-0.65 | -0.001018 | -0.003605 | -0.011515
-0.64 | -0.0010065 | -0.0037 | -0.00944
-0.63 | -0.000936 | -0.00376 | -0.010265
-0.62 | -0.0009275 | -0.00342 | -0.009595
-0.61 | -0.000856 | -0.00311 | -0.009425
-0.6 | -0.000827 | -0.00294 | -0.010665
-0.59 | -0.000818 | -0.002845 | -0.0095
-0.58 | -0.00088 | -0.002765 | -0.00847
-0.57 | -0.000787 | -0.002785 | -0.008715
-0.56 | -0.000701 | -0.00257 | -0.008975
-0.55 | -0.0006575 | -0.002285 | -0.00744
-0.54 | -0.0005205 | -0.002175 | -0.00739
-0.53 | -0.0005385 | -0.00231 | -0.005885
-0.52 | -0.00054 | -0.00219 | -0.005685
-0.51 | -0.0003845 | -0.001575 | -0.006605
-0.5 | -0.000315 | -0.001365 | -0.0055
-0.49 | -0.0003725 | -0.001425 | -0.0042
-0.48 | -0.0002745 | -0.00085 | -0.002495
-0.47 | -5.1e-05 | -0.000245 | -0.00149
-0.46 | 0.0001575 | 0.000165 | 0.000395
-0.45 | 0.0003905 | 0.001245 | 0.004185
-0.44 | 0.0007145 | 0.002375 | 0.007955
-0.43 | 0.001194 | 0.003755 | 0.01355
-0.42 | 0.001789 | 0.00601 | 0.02095
-0.41 | 0.0026385 | 0.008875 | 0.030085
-0.4 | 0.0038355 | 0.012795 | 0.045635
-0.39 | 0.0053735 | 0.01835 | 0.06583
-0.38 | 0.007555 | 0.02581 | 0.094185
-0.37 | 0.0105485 | 0.035975 | 0.137145
-0.36 | 0.0166715 | 0.04986 | 0.1896
-0.35 | 0.022919 | 0.070405 | 0.26175
-0.34 | 0.02919 | 0.0978 | 0.3671
-0.33 | 0.03983 | 0.142665 | 0.51105
-0.32 | 0.054745 | 0.193135 | 0.7137
-0.31 | 0.07587 | 0.2576 | 0.99635
-0.3 | 0.104285 | 0.3547 | 1.386
-0.29 | 0.15296 | 0.48685 | 1.8622
-0.28 | 0.20826 | 0.6719 | 2.5875
-0.27 | 0.27005 | 0.9226 | 3.5155
-0.26 | 0.36955 | 1.2583 | 4.7775
-0.25 | 0.50455 | 1.72975 | 6.47
-0.24 | 0.6857 | 2.34305 | 8.764
-0.23 | 0.9283 | 3.1455 | 11.787
-0.22 | 1.2591 | 4.2035 | 15.753
-0.21 | 1.779 | 5.657 | 21.1935
-0.2 | 2.3766 | 7.5875 | 27.945
-0.19 | 3.1335 | 10.273 | 37.34
-0.18 | 4.2175 | 13.5955 | 48.415
-0.17 | 5.6075 | 17.814 | 62.945
-0.16 | 7.424 | 23.495 | 80.71
-0.15 | 9.8895 | 30.965 | 102.145
-0.14 | 13.105 | 39.625 | 128.32
-0.13 | 17.1505 | 51.18 | 159.62
-0.12 | 22.6 | 65.805 | 195.1
-0.11 | 29.58 | 84.24 | 233.25
-0.1 | 38.37 | 107.365 | 277.85
-0.09 | 49.48 | 132.32 | 322.25
-0.08 | 62.29 | 161.03 | 370.2
-0.07 | 78.29 | 196.5 | 422.85
-0.06 | 97.885 | 239.45 | 476.65
-0.05 | 117.52 | 279.9 | 525.1
-0.04 | 142.785 | 323.4 | 572.4
-0.03 | 174.2 | 378.55 | 631.7
-0.02 | 204.35 | 428.25 | 690.6
-0.01 | 237.35 | 483.05 | 738.85
0 | 273.9 | 536.45 | 780
0.01 | 305.35 | 582.55 | 816
0.02 | 341.8 | 636.9 | 860.5
0.03 | 376.75 | 682.65 | 904.5
0.04 | 402.75 | 726.8 | 941.5
0.05 | 431.2 | 775.5 | 979
0.06 | 458.75 | 816.5 | 1000.5
0.07 | 478.8 | 851 | 1033
0.08 | 490.05 | 886.5 | 1064.5
0.09 | 501.1 | 919.5 | 1080.5
0.1 | 503.1 | 952 | 1108
0.11 | 506.8 | 972 | 1130.5
0.12 | 514 | 996.5 | 1143.5
0.13 | 504 | 1030.5 | 1161
0.14 | 493 | 1039.5 | 1174.5
0.15 | 486.5 | 1061.5 | 1179.5
0.16 | 471.5 | 1081.5 | 1191.5
0.17 | 451 | 1088 | 1200
0.18 | 431.5 | 1102 | 1200.5
0.19 | 410.5 | 1115.5 | 1213.5
0.2 | 396 | 1121.5 | 1216
0.21 | 380.5 | 1128 | 1215
0.22 | 363 | 1138.5 | 1223.5
0.23 | 339 | 1137.5 | 1217
0.24 | 314.5 | 1141 | 1218.5
0.25 | 299.5 | 1133 | 1209.5
0.26 | 284.5 | 1131 | 1200
0.27 | 271 | 1137 | 1201
0.28 | 252.5 | 1125.5 | 1192.5
0.29 | 230.5 | 1130.5 | 1186.5
0.3 | 216.5 | 1117 | 1178
0.31 | 211 | 1101 | 1167
0.32 | 198 | 1106.5 | 1155.5
0.33 | 181.5 | 1093 | 1143.5
0.34 | 164.5 | 1069 | 1123.5
0.35 | 148 | 1055 | 1113
0.36 | 154.5 | 1047.5 | 1107
0.37 | 148.5 | 1031.5 | 1083
0.38 | 126.5 | 1009 | 1065
0.39 | 121 | 982.5 | 1044.5
0.4 | 115 | 964 | 1028
0.41 | 117.5 | 951 | 1020
0.42 | 109.5 | 927.5 | 996
0.43 | 88 | 899 | 971.5
0.44 | 82.5 | 870 | 948
0.45 | 91.5 | 848 | 932.5
0.46 | 88 | 824.5 | 890.5
0.47 | 77 | 792 | 865.5
0.48 | 69.5 | 759 | 870
0.49 | 55.5 | 732.5 | 840
0.5 | 49 | 725 | 820