## IDS-VDS Characteristic (mA-mm)
VGS (V) | VDS = 0.100 V | VDS = 0.500 V | VDS = 0.900 V
-0.75 | 0.00030647 | 0.0011607 | 0.0036708
-0.74 | 0.00028984 | 0.0011166 | 0.0035669
-0.73 | 0.00027505 | 0.0010812 | 0.0034394
-0.72 | 0.00026481 | 0.0010475 | 0.0033378
-0.71 | 0.00025406 | 0.0010197 | 0.0032349
-0.7 | 0.00024188 | 0.0009687 | 0.003145
-0.69 | 0.00023232 | 0.000944 | 0.003063
-0.68 | 0.00022126 | 0.0009046 | 0.0029713
-0.67 | 0.00021411 | 0.0008839 | 0.0028878
-0.66 | 0.00020437 | 0.0008481 | 0.0028089
-0.65 | 0.00019469 | 0.0008127 | 0.0027191
-0.64 | 0.00018724 | 0.0007891 | 0.0026406
-0.63 | 0.00017972 | 0.0007597 | 0.0025691
-0.62 | 0.00017192 | 0.000736 | 0.0024815
-0.61 | 0.00016282 | 0.0007137 | 0.0024065
-0.6 | 0.00015573 | 0.0006897 | 0.0023324
-0.59 | 0.00014937 | 0.0006634 | 0.0022654
-0.58 | 0.00014287 | 0.0006379 | 0.0022087
-0.57 | 0.00013658 | 0.0006191 | 0.0021216
-0.56 | 0.00012972 | 0.0005951 | 0.0020697
-0.55 | 0.00012551 | 0.0005762 | 0.0020055
-0.54 | 0.00011994 | 0.0005539 | 0.0019405
-0.53 | 0.00011428 | 0.0005368 | 0.0018806
-0.52 | 0.00011 | 0.0005233 | 0.0018307
-0.51 | 0.00010627 | 0.000511 | 0.0017941
-0.5 | 0.00010298 | 0.0005047 | 0.0017737
-0.49 | 0.00010171 | 0.00049022 | 0.0017388
-0.48 | 0.00010072 | 0.00048579 | 0.0017367
-0.47 | 0.00010027 | 0.00048743 | 0.001726
-0.46 | 0.0001022 | 0.00049371 | 0.0017644
-0.45 | 0.00010647 | 0.00050951 | 0.0018293
-0.44 | 0.00011488 | 0.00053772 | 0.0019329
-0.43 | 0.00012726 | 0.0005851 | 0.0020887
-0.42 | 0.00014646 | 0.0006523 | 0.0023209
-0.41 | 0.00017359 | 0.0007473 | 0.0026753
-0.4 | 0.00021266 | 0.0008843 | 0.003169
-0.39 | 0.0002684 | 0.0010803 | 0.0039
-0.38 | 0.00034553 | 0.0013581 | 0.0049139
-0.37 | 0.00045277 | 0.0017392 | 0.006384
-0.36 | 0.0006134 | 0.0022629 | 0.008378
-0.35 | 0.0008204 | 0.0029962 | 0.011155
-0.34 | 0.0011048 | 0.0040126 | 0.015033
-0.33 | 0.0015001 | 0.0053873 | 0.020474
-0.32 | 0.0020342 | 0.00745 | 0.027865
-0.31 | 0.0027691 | 0.010118 | 0.038186
-0.3 | 0.0037803 | 0.013786 | 0.052206
-0.29 | 0.0051868 | 0.018732 | 0.07195
-0.28 | 0.007405 | 0.025616 | 0.09794
-0.27 | 0.01006 | 0.034955 | 0.13402
-0.26 | 0.013633 | 0.047769 | 0.18248
-0.25 | 0.01856 | 0.0654 | 0.24781
-0.24 | 0.025156 | 0.08847 | 0.33482
-0.23 | 0.034285 | 0.12014 | 0.45408
-0.22 | 0.046371 | 0.16246 | 0.6113
-0.21 | 0.06383 | 0.21729 | 0.8226
-0.2 | 0.08602 | 0.2932 | 1.1054
-0.19 | 0.11581 | 0.3927 | 1.4645
-0.18 | 0.15604 | 0.52657 | 1.9547
-0.17 | 0.20917 | 0.7033 | 2.5665
-0.16 | 0.27984 | 0.9321 | 3.3576
-0.15 | 0.37347 | 1.2329 | 4.3624
-0.14 | 0.49757 | 1.6206 | 5.6211
-0.13 | 0.6618 | 2.1198 | 7.206
-0.12 | 0.8749 | 2.7692 | 9.093
-0.11 | 1.1551 | 3.589 | 11.363
-0.1 | 1.5138 | 4.6236 | 14.104
-0.09 | 1.9788 | 5.9 | 17.252
-0.08 | 2.569 | 7.482 | 20.933
-0.07 | 3.2979 | 9.386 | 24.966
-0.06 | 4.2209 | 11.686 | 29.675
-0.05 | 5.3668 | 14.378 | 34.869
-0.04 | 6.701 | 17.579 | 40.561
-0.03 | 8.362 | 21.289 | 46.791
-0.02 | 10.306 | 25.423 | 53.446
-0.01 | 12.595 | 30.168 | 60.67
0 | 15.235 | 35.416 | 68.5
0.01 | 18.226 | 41.151 | 76.53
0.02 | 21.46 | 47.336 | 84.98
0.03 | 25.15 | 54.178 | 94.09
0.04 | 29.12 | 61.18 | 103.35
0.05 | 33.374 | 68.91 | 112.96
0.06 | 37.886 | 76.76 | 122.9
0.07 | 42.605 | 85.37 | 133.29
0.08 | 47.488 | 94.16 | 143.7
0.09 | 52.452 | 103.22 | 154.48
0.1 | 57.48 | 112.67 | 165.45
0.11 | 62.55 | 122.22 | 176.63
0.12 | 67.66 | 132.24 | 188.18
0.13 | 72.77 | 142.46 | 199.48
0.14 | 77.79 | 152.76 | 211.16
0.15 | 82.67 | 163.15 | 222.91
0.16 | 87.35 | 174.01 | 234.86
0.17 | 91.88 | 184.69 | 246.76
0.18 | 96.17 | 195.69 | 258.63
0.19 | 100.44 | 206.85 | 270.81
0.2 | 104.5 | 217.75 | 282.83
0.21 | 108.34 | 229.21 | 295.07
0.22 | 112 | 240.47 | 307.1
0.23 | 115.33 | 251.67 | 319.15
0.24 | 118.55 | 263.07 | 331.19
0.25 | 121.7 | 274.43 | 343.36
0.26 | 124.53 | 285.74 | 355.38
0.27 | 127.23 | 297.05 | 367.07
0.28 | 129.85 | 308.27 | 379.09
0.29 | 132.08 | 319.34 | 390.83
0.3 | 134.24 | 330.58 | 402.65
0.31 | 136.4 | 341.68 | 414.39
0.32 | 138.29 | 352.55 | 425.69
0.33 | 140.43 | 363.48 | 437.21
0.34 | 141.9 | 374.07 | 448.47
0.35 | 143.4 | 384.7 | 459.57
0.36 | 145.01 | 395.18 | 470.49
0.37 | 146.52 | 405.47 | 481.39
0.38 | 147.85 | 415.61 | 492.09
0.39 | 148.94 | 425.39 | 502.56
0.4 | 150.07 | 435.1 | 512.77
0.41 | 151.27 | 444.56 | 522.82
0.42 | 152.54 | 453.84 | 532.86
0.43 | 153.2 | 462.8 | 542.6
0.44 | 154.01 | 471.5 | 552.07
0.45 | 154.96 | 480.02 | 561.44
0.46 | 155.74 | 488.33 | 570.3
0.47 | 156.83 | 496.19 | 579
0.48 | 157.29 | 503.79 | 587.6
0.49 | 157.87 | 511.12 | 596.2
0.5 | 158.76 | 518.29 | 604.2

## Tranconductance (mS-mm)
VGS (V) | VDS = 0.100 V | VDS = 0.500 V | VDS = 0.900 V
-0.75 | -0.001663 | -0.00441 | -0.01039
-0.74 | -0.001571 | -0.003975 | -0.01157
-0.73 | -0.0012515 | -0.003455 | -0.011455
-0.72 | -0.0010495 | -0.003075 | -0.010225
-0.71 | -0.0011465 | -0.00394 | -0.00964
-0.7 | -0.001087 | -0.003785 | -0.008595
-0.69 | -0.001031 | -0.003205 | -0.008685
-0.68 | -0.0009105 | -0.003005 | -0.00876
-0.67 | -0.0008445 | -0.002825 | -0.00812
-0.66 | -0.000971 | -0.00356 | -0.008435
-0.65 | -0.0008565 | -0.00295 | -0.008415
-0.64 | -0.0007485 | -0.00265 | -0.0075
-0.63 | -0.000766 | -0.002655 | -0.007955
-0.62 | -0.000845 | -0.0023 | -0.00813
-0.61 | -0.0008095 | -0.002315 | -0.007455
-0.6 | -0.0006725 | -0.002515 | -0.007055
-0.59 | -0.000643 | -0.00259 | -0.006185
-0.58 | -0.0006395 | -0.002215 | -0.00719
-0.57 | -0.0006575 | -0.00214 | -0.00695
-0.56 | -0.0005535 | -0.002145 | -0.005805
-0.55 | -0.000489 | -0.00206 | -0.00646
-0.54 | -0.0005615 | -0.00197 | -0.006245
-0.53 | -0.000497 | -0.00153 | -0.00549
-0.52 | -0.0004005 | -0.00129 | -0.004325
-0.51 | -0.000351 | -0.00093 | -0.00285
-0.5 | -0.000228 | -0.001039 | -0.002765
-0.49 | -0.000113 | -0.0009455 | -0.00185
-0.48 | -7.2e-05 | -0.0001395 | -0.00064
-0.47 | 7.4e-05 | 0.000396 | 0.001385
-0.46 | 0.00031 | 0.001104 | 0.005165
-0.45 | 0.000634 | 0.0022005 | 0.008425
-0.44 | 0.0010395 | 0.0037795 | 0.01297
-0.43 | 0.001579 | 0.005729 | 0.0194
-0.42 | 0.0023165 | 0.00811 | 0.02933
-0.41 | 0.00331 | 0.0116 | 0.042405
-0.4 | 0.0047405 | 0.01665 | 0.061235
-0.39 | 0.0066435 | 0.02369 | 0.087245
-0.38 | 0.0092185 | 0.032945 | 0.1242
-0.37 | 0.0133935 | 0.04524 | 0.173205
-0.36 | 0.0183815 | 0.06285 | 0.23855
-0.35 | 0.02457 | 0.087485 | 0.33275
-0.34 | 0.033985 | 0.119555 | 0.46595
-0.33 | 0.04647 | 0.17187 | 0.6416
-0.32 | 0.06345 | 0.236535 | 0.8856
-0.31 | 0.087305 | 0.3168 | 1.21705
-0.3 | 0.120885 | 0.4307 | 1.6882
-0.29 | 0.181235 | 0.5915 | 2.2867
-0.28 | 0.24366 | 0.81115 | 3.1035
-0.27 | 0.3114 | 1.10765 | 4.227
-0.26 | 0.425 | 1.52225 | 5.6895
-0.25 | 0.57615 | 2.03505 | 7.617
-0.24 | 0.78625 | 2.737 | 10.3135
-0.23 | 1.06075 | 3.6995 | 13.824
-0.22 | 1.47725 | 4.8575 | 18.426
-0.21 | 1.98245 | 6.537 | 24.705
-0.2 | 2.599 | 8.7705 | 32.095
-0.19 | 3.501 | 11.6685 | 42.465
-0.18 | 4.668 | 15.53 | 55.1
-0.17 | 6.19 | 20.2765 | 70.145
-0.16 | 8.215 | 26.48 | 89.795
-0.15 | 10.8865 | 34.425 | 113.175
-0.14 | 14.4165 | 44.345 | 142.18
-0.13 | 18.8665 | 57.43 | 173.595
-0.12 | 24.665 | 73.46 | 207.85
-0.11 | 31.945 | 92.72 | 250.55
-0.1 | 41.185 | 115.55 | 294.45
-0.09 | 52.76 | 142.92 | 341.45
-0.08 | 65.955 | 174.3 | 385.7
-0.07 | 82.595 | 210.2 | 437.1
-0.06 | 103.445 | 249.6 | 495.15
-0.05 | 124.005 | 294.65 | 544.3
-0.04 | 149.76 | 345.55 | 596.1
-0.03 | 180.25 | 392.2 | 644.25
-0.02 | 211.65 | 443.95 | 693.95
-0.01 | 246.45 | 499.65 | 752.7
0 | 281.55 | 549.15 | 793
0.01 | 311.25 | 596 | 824
0.02 | 346.2 | 651.35 | 878
0.03 | 383 | 692.2 | 918.5
0.04 | 411.2 | 736.6 | 943.5
0.05 | 438.3 | 779 | 977.5
0.06 | 461.55 | 823 | 1016.5
0.07 | 480.1 | 870 | 1040
0.08 | 492.35 | 892.5 | 1059.5
0.09 | 499.6 | 925.5 | 1087.5
0.1 | 504.9 | 950 | 1107.5
0.11 | 509 | 978.5 | 1136.5
0.12 | 511 | 1012 | 1142.5
0.13 | 506.5 | 1026 | 1149
0.14 | 495 | 1034.5 | 1171.5
0.15 | 478 | 1062.5 | 1185
0.16 | 460.5 | 1077 | 1192.5
0.17 | 441 | 1084 | 1188.5
0.18 | 428 | 1108 | 1202.5
0.19 | 416.5 | 1103 | 1210
0.2 | 395 | 1118 | 1213
0.21 | 375 | 1136 | 1213.5
0.22 | 349.5 | 1123 | 1204
0.23 | 327.5 | 1130 | 1204.5
0.24 | 318.5 | 1138 | 1210.5
0.25 | 299 | 1133.5 | 1209.5
0.26 | 276.5 | 1131 | 1185.5
0.27 | 266 | 1126.5 | 1185.5
0.28 | 242.5 | 1114.5 | 1188
0.29 | 219.5 | 1115.5 | 1178
0.3 | 216 | 1117 | 1178
0.31 | 202.5 | 1098.5 | 1152
0.32 | 201.5 | 1090 | 1141
0.33 | 180.5 | 1076 | 1139
0.34 | 148.5 | 1061 | 1118
0.35 | 155.5 | 1055.5 | 1101
0.36 | 156 | 1038.5 | 1091
0.37 | 142 | 1021.5 | 1080
0.38 | 121 | 996 | 1058.5
0.39 | 111 | 974.5 | 1034
0.4 | 116.5 | 958.5 | 1013
0.41 | 123.5 | 937 | 1004.5
0.42 | 96.5 | 912 | 989
0.43 | 73.5 | 883 | 960.5
0.44 | 88 | 861 | 942
0.45 | 86.5 | 841.5 | 911.5
0.46 | 93.5 | 808.5 | 878
0.47 | 77.5 | 773 | 865
0.48 | 52 | 746.5 | 860
0.49 | 73.5 | 725 | 830
0.5 | 89 | 717 | 800