## IDS-VDS Characteristic (mA-mm)
VGS (V) | VDS = 0.100 V | VDS = 0.500 V | VDS = 0.900 V
-0.75 | 0.00031837 | 0.0012638 | 0.0041166
-0.74 | 0.00030623 | 0.0012269 | 0.0039826
-0.73 | 0.00029171 | 0.0011791 | 0.003852
-0.72 | 0.00027933 | 0.0011466 | 0.0037328
-0.71 | 0.00026633 | 0.0010997 | 0.0036321
-0.7 | 0.00025407 | 0.0010565 | 0.0035308
-0.69 | 0.00024385 | 0.0010207 | 0.0033965
-0.68 | 0.00023142 | 0.000986 | 0.0033198
-0.67 | 0.00022077 | 0.000946 | 0.0032203
-0.66 | 0.00020964 | 0.000914 | 0.0031076
-0.65 | 0.00020227 | 0.0008787 | 0.0030268
-0.64 | 0.00019337 | 0.0008493 | 0.0029377
-0.63 | 0.00018421 | 0.0008249 | 0.0028444
-0.62 | 0.00017664 | 0.0007958 | 0.002753
-0.61 | 0.00016878 | 0.0007598 | 0.0026475
-0.6 | 0.00016052 | 0.0007323 | 0.0025883
-0.59 | 0.00015447 | 0.0007068 | 0.0025073
-0.58 | 0.00014707 | 0.0006827 | 0.0024302
-0.57 | 0.00013981 | 0.0006598 | 0.00235
-0.56 | 0.00013389 | 0.0006345 | 0.0022866
-0.55 | 0.00012824 | 0.0006159 | 0.0022124
-0.54 | 0.00012197 | 0.000596 | 0.0021456
-0.53 | 0.00011721 | 0.0005764 | 0.0020966
-0.52 | 0.0001134 | 0.0005575 | 0.002032
-0.51 | 0.00010954 | 0.0005406 | 0.0019685
-0.5 | 0.00010555 | 0.0005283 | 0.0019341
-0.49 | 0.00010203 | 0.0005157 | 0.0018995
-0.48 | 0.0001007 | 0.0005031 | 0.0018697
-0.47 | 0.00010022 | 0.0005036 | 0.0018631
-0.46 | 0.00010197 | 0.0005095 | 0.001872
-0.45 | 0.00010534 | 0.0005186 | 0.0019152
-0.44 | 0.0001123 | 0.000539 | 0.001978
-0.43 | 0.00012294 | 0.0005773 | 0.002109
-0.42 | 0.00013899 | 0.0006309 | 0.0023061
-0.41 | 0.00016314 | 0.000713 | 0.0025952
-0.4 | 0.00019789 | 0.0008333 | 0.0030132
-0.39 | 0.00024756 | 0.0010026 | 0.0036262
-0.38 | 0.00031665 | 0.0012416 | 0.0044865
-0.37 | 0.00041215 | 0.0015745 | 0.005762
-0.36 | 0.0005438 | 0.0020382 | 0.007467
-0.35 | 0.0007732 | 0.0026717 | 0.009843
-0.34 | 0.0010409 | 0.0035803 | 0.013253
-0.33 | 0.0014032 | 0.004807 | 0.017971
-0.32 | 0.0018989 | 0.006685 | 0.02445
-0.31 | 0.0025832 | 0.009018 | 0.033507
-0.3 | 0.0035254 | 0.012295 | 0.045777
-0.29 | 0.004815 | 0.016746 | 0.06319
-0.28 | 0.006787 | 0.022867 | 0.08633
-0.27 | 0.009274 | 0.031221 | 0.11871
-0.26 | 0.012608 | 0.042617 | 0.16151
-0.25 | 0.017163 | 0.05847 | 0.22053
-0.24 | 0.023259 | 0.07907 | 0.30072
-0.23 | 0.031706 | 0.10801 | 0.40715
-0.22 | 0.042935 | 0.14554 | 0.54857
-0.21 | 0.05866 | 0.19701 | 0.742
-0.2 | 0.07932 | 0.26611 | 0.9931
-0.19 | 0.10681 | 0.35721 | 1.3241
-0.18 | 0.14484 | 0.48133 | 1.7744
-0.17 | 0.19462 | 0.6438 | 2.3422
-0.16 | 0.26123 | 0.8557 | 3.0663
-0.15 | 0.35049 | 1.1344 | 4.012
-0.14 | 0.46719 | 1.499 | 5.185
-0.13 | 0.6248 | 1.9699 | 6.687
-0.12 | 0.8271 | 2.5818 | 8.446
-0.11 | 1.0961 | 3.3436 | 10.619
-0.1 | 1.4414 | 4.3117 | 13.205
-0.09 | 1.8889 | 5.5508 | 16.27
-0.08 | 2.4596 | 7.045 | 19.775
-0.07 | 3.1656 | 8.877 | 23.774
-0.06 | 4.07 | 11.057 | 28.266
-0.05 | 5.1772 | 13.716 | 33.373
-0.04 | 6.487 | 16.791 | 38.939
-0.03 | 8.093 | 20.34 | 45.036
-0.02 | 10.028 | 24.435 | 51.559
-0.01 | 12.264 | 29.005 | 58.64
0 | 14.853 | 34.23 | 66.45
0.01 | 17.799 | 39.867 | 74.41
0.02 | 21.005 | 46.009 | 82.82
0.03 | 24.659 | 52.575 | 91.68
0.04 | 28.577 | 59.79 | 100.92
0.05 | 32.77 | 67.16 | 110.54
0.06 | 37.226 | 75.24 | 120.44
0.07 | 41.989 | 83.69 | 130.72
0.08 | 46.855 | 92.39 | 141.08
0.09 | 51.832 | 101.42 | 151.92
0.1 | 56.918 | 110.74 | 162.89
0.11 | 61.91 | 120.42 | 174.01
0.12 | 67.02 | 130.43 | 185.61
0.13 | 72.13 | 140.6 | 196.97
0.14 | 77.17 | 150.78 | 208.54
0.15 | 82.08 | 161.34 | 220.4
0.16 | 86.87 | 172.17 | 232.37
0.17 | 91.44 | 182.96 | 244.21
0.18 | 95.91 | 193.93 | 256.3
0.19 | 100.14 | 204.89 | 268.32
0.2 | 104.16 | 216.18 | 280.43
0.21 | 108.13 | 227.49 | 292.77
0.22 | 111.8 | 238.83 | 304.73
0.23 | 115.27 | 250.16 | 316.94
0.24 | 118.51 | 261.42 | 329.12
0.25 | 121.58 | 272.97 | 341.34
0.26 | 124.5 | 284.31 | 353.48
0.27 | 127.41 | 295.67 | 365.26
0.28 | 129.88 | 306.89 | 377.32
0.29 | 132.24 | 318.19 | 389.11
0.3 | 134.53 | 329.44 | 401.05
0.31 | 136.59 | 340.53 | 412.66
0.32 | 138.77 | 351.66 | 424.31
0.33 | 140.58 | 362.42 | 435.77
0.34 | 142.3 | 373.28 | 447.11
0.35 | 143.94 | 383.87 | 458.31
0.36 | 145.38 | 394.37 | 469.2
0.37 | 146.97 | 404.83 | 480.34
0.38 | 148.31 | 414.97 | 491.09
0.39 | 149.5 | 425.03 | 501.56
0.4 | 150.66 | 434.7 | 512
0.41 | 151.92 | 444.27 | 522.11
0.42 | 152.91 | 453.59 | 532.25
0.43 | 153.9 | 462.76 | 542.08
0.44 | 154.8 | 471.58 | 551.62
0.45 | 155.6 | 480.13 | 560.95
0.46 | 156.73 | 488.58 | 570.2
0.47 | 157.39 | 496.48 | 579
0.48 | 158.09 | 504.3 | 588
0.49 | 158.76 | 511.79 | 596.2
0.5 | 159.39 | 518.95 | 604.2

## Tranconductance (mS-mm)
VGS (V) | VDS = 0.100 V | VDS = 0.500 V | VDS = 0.900 V
-0.75 | -0.001214 | -0.00369 | -0.0134
-0.74 | -0.001333 | -0.004235 | -0.01323
-0.73 | -0.001345 | -0.004015 | -0.01249
-0.72 | -0.001269 | -0.00397 | -0.010995
-0.71 | -0.001263 | -0.004505 | -0.0101
-0.7 | -0.001124 | -0.00395 | -0.01178
-0.69 | -0.0011325 | -0.003525 | -0.01055
-0.68 | -0.001154 | -0.003735 | -0.00881
-0.67 | -0.001089 | -0.0036 | -0.01061
-0.66 | -0.000925 | -0.003365 | -0.009675
-0.65 | -0.0008135 | -0.003235 | -0.008495
-0.64 | -0.000903 | -0.00269 | -0.00912
-0.63 | -0.0008365 | -0.002675 | -0.009235
-0.62 | -0.0007715 | -0.003255 | -0.009845
-0.61 | -0.000806 | -0.003175 | -0.008235
-0.6 | -0.0007155 | -0.00265 | -0.00701
-0.59 | -0.0006725 | -0.00248 | -0.007905
-0.58 | -0.000733 | -0.00235 | -0.007865
-0.57 | -0.000659 | -0.00241 | -0.00718
-0.56 | -0.0005785 | -0.002195 | -0.00688
-0.55 | -0.000596 | -0.001925 | -0.00705
-0.54 | -0.0005515 | -0.001975 | -0.00579
-0.53 | -0.0004285 | -0.001925 | -0.00568
-0.52 | -0.0003835 | -0.00179 | -0.006405
-0.51 | -0.0003925 | -0.00146 | -0.004895
-0.5 | -0.0003755 | -0.001245 | -0.00345
-0.49 | -0.0002425 | -0.00126 | -0.00322
-0.48 | -9.05e-05 | -0.000605 | -0.00182
-0.47 | 6.35e-05 | 0.00032 | 0.000115
-0.46 | 0.000256 | 0.00075 | 0.002605
-0.45 | 0.0005165 | 0.001475 | 0.0053
-0.44 | 0.00088 | 0.002935 | 0.00969
-0.43 | 0.0013345 | 0.004595 | 0.016405
-0.42 | 0.00201 | 0.006785 | 0.02431
-0.41 | 0.002945 | 0.01012 | 0.035355
-0.4 | 0.004221 | 0.01448 | 0.05155
-0.39 | 0.005938 | 0.020415 | 0.073665
-0.38 | 0.0082295 | 0.028595 | 0.10679
-0.37 | 0.0113575 | 0.03983 | 0.149025
-0.36 | 0.0180525 | 0.05486 | 0.20405
-0.35 | 0.024855 | 0.077105 | 0.2893
-0.34 | 0.0315 | 0.106765 | 0.4064
-0.33 | 0.0429 | 0.155235 | 0.55985
-0.32 | 0.059 | 0.21055 | 0.7768
-0.31 | 0.081325 | 0.2805 | 1.06635
-0.3 | 0.11159 | 0.3864 | 1.48415
-0.29 | 0.16308 | 0.5286 | 2.02765
-0.28 | 0.22295 | 0.72375 | 2.776
-0.27 | 0.29105 | 0.9875 | 3.759
-0.26 | 0.39445 | 1.36245 | 5.091
-0.25 | 0.53255 | 1.82265 | 6.9605
-0.24 | 0.72715 | 2.477 | 9.331
-0.23 | 0.9838 | 3.3235 | 12.3925
-0.22 | 1.3477 | 4.45 | 16.7425
-0.21 | 1.81925 | 6.0285 | 22.2265
-0.2 | 2.4075 | 8.01 | 29.105
-0.19 | 3.276 | 10.761 | 39.065
-0.18 | 4.3905 | 14.3295 | 50.905
-0.17 | 5.8195 | 18.7185 | 64.595
-0.16 | 7.7935 | 24.53 | 83.49
-0.15 | 10.298 | 32.165 | 105.935
-0.14 | 13.7155 | 41.775 | 133.75
-0.13 | 17.9955 | 54.14 | 163.05
-0.12 | 23.565 | 68.685 | 196.6
-0.11 | 30.715 | 86.495 | 237.95
-0.1 | 39.64 | 110.36 | 282.55
-0.09 | 50.91 | 136.665 | 328.5
-0.08 | 63.835 | 166.31 | 375.2
-0.07 | 80.52 | 200.6 | 424.55
-0.06 | 100.58 | 241.95 | 479.95
-0.05 | 120.85 | 286.7 | 533.65
-0.04 | 145.79 | 331.2 | 583.15
-0.03 | 177.05 | 382.2 | 631
-0.02 | 208.55 | 433.25 | 680.2
-0.01 | 241.25 | 489.75 | 744.55
0 | 276.75 | 543.1 | 788.5
0.01 | 307.6 | 588.95 | 818.5
0.02 | 343 | 635.4 | 863.5
0.03 | 378.6 | 689.05 | 905
0.04 | 405.55 | 729.25 | 943
0.05 | 432.45 | 772.5 | 976
0.06 | 460.95 | 826.5 | 1009
0.07 | 481.45 | 857.5 | 1032
0.08 | 492.15 | 886.5 | 1060
0.09 | 503.15 | 917.5 | 1090.5
0.1 | 503.9 | 950 | 1104.5
0.11 | 505.1 | 984.5 | 1136
0.12 | 511 | 1009 | 1148
0.13 | 507.5 | 1017.5 | 1146.5
0.14 | 497.5 | 1037 | 1171.5
0.15 | 485 | 1069.5 | 1191.5
0.16 | 468 | 1081 | 1190.5
0.17 | 452 | 1088 | 1196.5
0.18 | 435 | 1096.5 | 1205.5
0.19 | 412.5 | 1112.5 | 1206.5
0.2 | 399.5 | 1130 | 1222.5
0.21 | 382 | 1132.5 | 1215
0.22 | 357 | 1133.5 | 1208.5
0.23 | 335.5 | 1129.5 | 1219.5
0.24 | 315.5 | 1140.5 | 1220
0.25 | 299.5 | 1144.5 | 1218
0.26 | 291.5 | 1135 | 1196
0.27 | 269 | 1129 | 1192
0.28 | 241.5 | 1126 | 1192.5
0.29 | 232.5 | 1127.5 | 1186.5
0.3 | 217.5 | 1117 | 1177.5
0.31 | 212 | 1111 | 1163
0.32 | 199.5 | 1094.5 | 1155.5
0.33 | 176.5 | 1081 | 1140
0.34 | 168 | 1072.5 | 1127
0.35 | 154 | 1054.5 | 1104.5
0.36 | 151.5 | 1048 | 1101.5
0.37 | 146.5 | 1030 | 1094.5
0.38 | 126.5 | 1010 | 1061
0.39 | 117.5 | 986.5 | 1045.5
0.4 | 121 | 962 | 1027.5
0.41 | 112.5 | 944.5 | 1012.5
0.42 | 99 | 924.5 | 998.5
0.43 | 94.5 | 899.5 | 968.5
0.44 | 85 | 868.5 | 943.5
0.45 | 96.5 | 850 | 929
0.46 | 89.5 | 817.5 | 902.5
0.47 | 68 | 786 | 890
0.48 | 68.5 | 765.5 | 860
0.49 | 65 | 732.5 | 810
0.5 | 63 | 716 | 800