## IDS-VDS Characteristic (mA-mm)
VGS (V) | VDS = 0.100 V | VDS = 0.500 V | VDS = 0.900 V
-0.75 | 0.00031185 | 0.0012462 | 0.0039824
-0.74 | 0.0002979 | 0.0011865 | 0.0038693
-0.73 | 0.00028501 | 0.001152 | 0.0037755
-0.72 | 0.00027171 | 0.0011036 | 0.0036386
-0.71 | 0.00026046 | 0.0010699 | 0.0035378
-0.7 | 0.00024765 | 0.0010248 | 0.003415
-0.69 | 0.00023834 | 0.0009944 | 0.0033215
-0.68 | 0.00022822 | 0.0009629 | 0.0032311
-0.67 | 0.00021801 | 0.0009229 | 0.0031306
-0.66 | 0.00020907 | 0.00089 | 0.0030236
-0.65 | 0.000198 | 0.0008578 | 0.0029507
-0.64 | 0.00018917 | 0.0008272 | 0.002862
-0.63 | 0.00017978 | 0.000797 | 0.0027613
-0.62 | 0.00017195 | 0.0007724 | 0.0026706
-0.61 | 0.00016645 | 0.0007429 | 0.0026035
-0.6 | 0.00015858 | 0.0007151 | 0.0025028
-0.59 | 0.00015062 | 0.0006904 | 0.0024198
-0.58 | 0.00014442 | 0.000668 | 0.0023604
-0.57 | 0.0001373 | 0.0006408 | 0.002283
-0.56 | 0.0001309 | 0.0006192 | 0.0022189
-0.55 | 0.00012554 | 0.0005984 | 0.0021554
-0.54 | 0.00012025 | 0.0005731 | 0.002095
-0.53 | 0.00011511 | 0.0005548 | 0.0020156
-0.52 | 0.00011033 | 0.0005381 | 0.0019639
-0.51 | 0.00010628 | 0.0005256 | 0.0019213
-0.5 | 0.00010247 | 0.0005074 | 0.0018774
-0.49 | 9.966e-05 | 0.0005002 | 0.0018394
-0.48 | 9.805e-05 | 0.00049366 | 0.0018242
-0.47 | 9.833e-05 | 0.00049016 | 0.0018068
-0.46 | 9.914e-05 | 0.00049394 | 0.0018122
-0.45 | 0.00010313 | 0.00050417 | 0.0018598
-0.44 | 0.00010912 | 0.00052528 | 0.0019235
-0.43 | 0.00012003 | 0.00055872 | 0.0020585
-0.42 | 0.00013571 | 0.0006168 | 0.002239
-0.41 | 0.00015917 | 0.0006939 | 0.0025273
-0.4 | 0.00019327 | 0.0008098 | 0.002936
-0.39 | 0.00024065 | 0.0009766 | 0.0035113
-0.38 | 0.00030788 | 0.0012037 | 0.0043667
-0.37 | 0.00040071 | 0.0015259 | 0.0055564
-0.36 | 0.00053202 | 0.0019785 | 0.007331
-0.35 | 0.0007502 | 0.0026038 | 0.009628
-0.34 | 0.0010124 | 0.0034677 | 0.012957
-0.33 | 0.0013656 | 0.0046723 | 0.017509
-0.32 | 0.0018509 | 0.006461 | 0.023866
-0.31 | 0.0025188 | 0.008727 | 0.03272
-0.3 | 0.0034429 | 0.011904 | 0.045098
-0.29 | 0.0047148 | 0.016293 | 0.06212
-0.28 | 0.006624 | 0.022277 | 0.08416
-0.27 | 0.009038 | 0.030337 | 0.11596
-0.26 | 0.012285 | 0.041459 | 0.1583
-0.25 | 0.016731 | 0.056439 | 0.2164
-0.24 | 0.022751 | 0.07776 | 0.29293
-0.23 | 0.030988 | 0.10455 | 0.40069
-0.22 | 0.041935 | 0.14235 | 0.54203
-0.21 | 0.05713 | 0.19222 | 0.7263
-0.2 | 0.07714 | 0.26034 | 0.9803
-0.19 | 0.1046 | 0.34941 | 1.311
-0.18 | 0.14144 | 0.46991 | 1.7373
-0.17 | 0.19061 | 0.6277 | 2.3097
-0.16 | 0.25615 | 0.8391 | 3.036
-0.15 | 0.34196 | 1.1078 | 3.9525
-0.14 | 0.45926 | 1.4693 | 5.1383
-0.13 | 0.6115 | 1.9392 | 6.587
-0.12 | 0.8137 | 2.5195 | 8.4
-0.11 | 1.0773 | 3.2922 | 10.555
-0.1 | 1.4176 | 4.2548 | 13.097
-0.09 | 1.8675 | 5.4657 | 16.108
-0.08 | 2.4211 | 6.95 | 19.615
-0.07 | 3.1359 | 8.743 | 23.64
-0.06 | 4.0182 | 10.961 | 28.131
-0.05 | 5.1128 | 13.6 | 33.19
-0.04 | 6.415 | 16.655 | 38.732
-0.03 | 8.044 | 20.251 | 44.839
-0.02 | 9.945 | 24.25 | 51.366
-0.01 | 12.184 | 28.882 | 58.54
0 | 14.778 | 34.071 | 66.12
0.01 | 17.679 | 39.658 | 74.22
0.02 | 20.931 | 45.713 | 82.42
0.03 | 24.548 | 52.483 | 91.52
0.04 | 28.459 | 59.42 | 100.64
0.05 | 32.681 | 67.04 | 110.21
0.06 | 37.174 | 75.07 | 120.18
0.07 | 41.9 | 83.51 | 130.4
0.08 | 46.746 | 92.3 | 140.94
0.09 | 51.784 | 101.14 | 151.68
0.1 | 56.845 | 110.56 | 162.58
0.11 | 61.89 | 120.26 | 173.69
0.12 | 67.06 | 130.26 | 185.21
0.13 | 72.06 | 140.38 | 196.7
0.14 | 77.04 | 150.73 | 208.34
0.15 | 81.98 | 161.24 | 220.19
0.16 | 86.84 | 172.05 | 231.9
0.17 | 91.52 | 182.86 | 243.91
0.18 | 95.91 | 193.77 | 255.98
0.19 | 100.07 | 204.9 | 268.04
0.2 | 104.1 | 216.08 | 280.22
0.21 | 108.01 | 227.43 | 292.44
0.22 | 111.78 | 238.89 | 304.57
0.23 | 115.27 | 250.04 | 316.67
0.24 | 118.52 | 261.5 | 328.9
0.25 | 121.56 | 273.03 | 341.04
0.26 | 124.52 | 284.35 | 353.14
0.27 | 127.23 | 295.68 | 365.14
0.28 | 129.85 | 306.98 | 377.12
0.29 | 132.3 | 318.28 | 388.98
0.3 | 134.54 | 329.55 | 400.81
0.31 | 136.76 | 340.7 | 412.61
0.32 | 138.6 | 351.62 | 424.24
0.33 | 140.47 | 362.69 | 435.81
0.34 | 142.37 | 373.49 | 447.15
0.35 | 143.93 | 384.1 | 458.23
0.36 | 145.44 | 394.68 | 469.42
0.37 | 146.81 | 404.95 | 480.43
0.38 | 148.23 | 415.22 | 491.19
0.39 | 149.53 | 425.23 | 501.62
0.4 | 150.79 | 434.93 | 512.09
0.41 | 151.7 | 444.53 | 522.33
0.42 | 152.83 | 453.93 | 532.38
0.43 | 153.93 | 463.09 | 542.25
0.44 | 154.76 | 471.89 | 551.72
0.45 | 155.81 | 480.44 | 561.22
0.46 | 156.4 | 488.84 | 570.2
0.47 | 157.2 | 496.91 | 579.2
0.48 | 158.15 | 504.72 | 587.8
0.49 | 158.72 | 512.13 | 596.5
0.5 | 159.39 | 519.29 | 604.8

## Tranconductance (mS-mm)
VGS (V) | VDS = 0.100 V | VDS = 0.500 V | VDS = 0.900 V
-0.75 | -0.001395 | -0.00597 | -0.01131
-0.74 | -0.001342 | -0.00471 | -0.010345
-0.73 | -0.0013095 | -0.004145 | -0.011535
-0.72 | -0.0012275 | -0.004105 | -0.011885
-0.71 | -0.001203 | -0.00394 | -0.01118
-0.7 | -0.001106 | -0.003775 | -0.010815
-0.69 | -0.0009715 | -0.003095 | -0.009195
-0.68 | -0.0010165 | -0.003575 | -0.009545
-0.67 | -0.0009575 | -0.003645 | -0.010375
-0.66 | -0.0010005 | -0.003255 | -0.008995
-0.65 | -0.000995 | -0.00314 | -0.00808
-0.64 | -0.000911 | -0.00304 | -0.00947
-0.63 | -0.000861 | -0.00274 | -0.00957
-0.62 | -0.0006665 | -0.002705 | -0.00789
-0.61 | -0.0006685 | -0.002865 | -0.00839
-0.6 | -0.0007915 | -0.002625 | -0.009185
-0.59 | -0.000708 | -0.002355 | -0.00712
-0.58 | -0.000666 | -0.00248 | -0.00684
-0.57 | -0.000676 | -0.00244 | -0.007075
-0.56 | -0.000588 | -0.00212 | -0.00638
-0.55 | -0.0005325 | -0.002305 | -0.006195
-0.54 | -0.0005215 | -0.00218 | -0.00699
-0.53 | -0.000496 | -0.00175 | -0.006555
-0.52 | -0.0004415 | -0.00146 | -0.004715
-0.51 | -0.000393 | -0.001535 | -0.004325
-0.5 | -0.000331 | -0.00127 | -0.004095
-0.49 | -0.000221 | -0.000687 | -0.00266
-0.48 | -6.65e-05 | -0.000502 | -0.00163
-0.47 | 5.45e-05 | 1.4e-05 | -0.0006
-0.46 | 0.00024 | 0.0007005 | 0.00265
-0.45 | 0.000499 | 0.001567 | 0.005565
-0.44 | 0.000845 | 0.0027275 | 0.009935
-0.43 | 0.0013295 | 0.004576 | 0.015775
-0.42 | 0.001957 | 0.006759 | 0.02344
-0.41 | 0.002878 | 0.00965 | 0.03485
-0.4 | 0.004074 | 0.014135 | 0.0492
-0.39 | 0.0057305 | 0.019695 | 0.071535
-0.38 | 0.008003 | 0.027465 | 0.102255
-0.37 | 0.011207 | 0.03874 | 0.148215
-0.36 | 0.0174745 | 0.053895 | 0.20358
-0.35 | 0.024019 | 0.07446 | 0.2813
-0.34 | 0.03077 | 0.103425 | 0.39405
-0.33 | 0.041925 | 0.149665 | 0.54545
-0.32 | 0.05766 | 0.202735 | 0.76055
-0.31 | 0.0796 | 0.27215 | 1.0616
-0.3 | 0.1098 | 0.3783 | 1.47
-0.29 | 0.159055 | 0.51865 | 1.9531
-0.28 | 0.21616 | 0.7022 | 2.692
-0.27 | 0.28305 | 0.9591 | 3.707
-0.26 | 0.38465 | 1.3051 | 5.022
-0.25 | 0.5233 | 1.81505 | 6.7315
-0.24 | 0.71285 | 2.40555 | 9.2145
-0.23 | 0.9592 | 3.2295 | 12.455
-0.22 | 1.3071 | 4.3835 | 16.2805
-0.21 | 1.76025 | 5.8995 | 21.9135
-0.2 | 2.3735 | 7.8595 | 29.235
-0.19 | 3.215 | 10.4785 | 37.85
-0.18 | 4.3005 | 13.9145 | 49.935
-0.17 | 5.7355 | 18.4595 | 64.935
-0.16 | 7.5675 | 24.005 | 82.14
-0.15 | 10.1555 | 31.51 | 105.115
-0.14 | 13.477 | 41.57 | 131.725
-0.13 | 17.722 | 52.51 | 163.085
-0.12 | 23.29 | 67.65 | 198.4
-0.11 | 30.195 | 86.765 | 234.85
-0.1 | 39.51 | 108.675 | 277.65
-0.09 | 50.175 | 134.76 | 325.9
-0.08 | 63.42 | 163.865 | 376.6
-0.07 | 79.855 | 200.55 | 425.8
-0.06 | 98.845 | 242.85 | 477.5
-0.05 | 119.84 | 284.7 | 530.05
-0.04 | 146.56 | 332.55 | 582.45
-0.03 | 176.5 | 379.75 | 631.7
-0.02 | 207 | 431.55 | 685.05
-0.01 | 241.65 | 491.05 | 737.7
0 | 274.75 | 538.8 | 784
0.01 | 307.65 | 582.1 | 815
0.02 | 343.45 | 641.25 | 865
0.03 | 376.4 | 685.35 | 911
0.04 | 406.65 | 727.85 | 934.5
0.05 | 435.75 | 782.5 | 977
0.06 | 460.95 | 823.5 | 1009.5
0.07 | 478.6 | 861.5 | 1038
0.08 | 494.2 | 881.5 | 1064
0.09 | 504.95 | 913 | 1082
0.1 | 505.3 | 956 | 1100.5
0.11 | 510.75 | 985 | 1131.5
0.12 | 508.5 | 1006 | 1150.5
0.13 | 499 | 1023.5 | 1156.5
0.14 | 496 | 1043 | 1174.5
0.15 | 490 | 1066 | 1178
0.16 | 477 | 1081 | 1186
0.17 | 453.5 | 1086 | 1204
0.18 | 427.5 | 1102 | 1206.5
0.19 | 409.5 | 1115.5 | 1212
0.2 | 397 | 1126.5 | 1220
0.21 | 384 | 1140.5 | 1217.5
0.22 | 363 | 1130.5 | 1211.5
0.23 | 337 | 1130.5 | 1216.5
0.24 | 314.5 | 1149.5 | 1218.5
0.25 | 300 | 1142.5 | 1212
0.26 | 283.5 | 1132.5 | 1205
0.27 | 266.5 | 1131.5 | 1199
0.28 | 253.5 | 1130 | 1192
0.29 | 234.5 | 1128.5 | 1184.5
0.3 | 223 | 1121 | 1181.5
0.31 | 203 | 1103.5 | 1171.5
0.32 | 185.5 | 1099.5 | 1160
0.33 | 188.5 | 1093.5 | 1145.5
0.34 | 173 | 1070.5 | 1121
0.35 | 153.5 | 1059.5 | 1113.5
0.36 | 144 | 1042.5 | 1110
0.37 | 139.5 | 1027 | 1088.5
0.38 | 136 | 1014 | 1059.5
0.39 | 128 | 985.5 | 1045
0.4 | 108.5 | 965 | 1035.5
0.41 | 102 | 950 | 1014.5
0.42 | 111.5 | 928 | 996
0.43 | 96.5 | 898 | 967
0.44 | 94 | 867.5 | 948.5
0.45 | 82 | 847.5 | 924
0.46 | 69.5 | 823.5 | 899
0.47 | 87.5 | 794 | 880
0.48 | 76 | 761 | 865
0.49 | 62 | 728.5 | 850
0.5 | 67 | 716 | 830