## IDS-VDS Characteristic (mA-mm)
VGS (V) | VDS = 0.100 V | VDS = 0.500 V | VDS = 0.900 V
-0.75 | 0.00030791 | 0.0011861 | 0.003798
-0.74 | 0.00029513 | 0.0011529 | 0.0036962
-0.73 | 0.00028186 | 0.001123 | 0.0035897
-0.72 | 0.00026817 | 0.0010802 | 0.003492
-0.71 | 0.00025629 | 0.0010414 | 0.0033865
-0.7 | 0.0002453 | 0.0009988 | 0.0032675
-0.69 | 0.00023505 | 0.00097 | 0.0031723
-0.68 | 0.00022549 | 0.0009375 | 0.0030713
-0.67 | 0.00021398 | 0.0009047 | 0.0029893
-0.66 | 0.00020561 | 0.0008738 | 0.0029048
-0.65 | 0.00019629 | 0.0008385 | 0.0028117
-0.64 | 0.00018809 | 0.0008119 | 0.002727
-0.63 | 0.00017965 | 0.0007847 | 0.0026413
-0.62 | 0.00017174 | 0.0007483 | 0.0025559
-0.61 | 0.00016444 | 0.0007279 | 0.0024865
-0.6 | 0.00015579 | 0.0006972 | 0.0024204
-0.59 | 0.00014784 | 0.0006769 | 0.0023338
-0.58 | 0.00014259 | 0.0006534 | 0.002263
-0.57 | 0.00013552 | 0.0006325 | 0.0021866
-0.56 | 0.00012979 | 0.0006061 | 0.0021212
-0.55 | 0.00012476 | 0.000587 | 0.0020607
-0.54 | 0.00011949 | 0.0005704 | 0.0020024
-0.53 | 0.00011414 | 0.0005494 | 0.001962
-0.52 | 0.00010965 | 0.0005331 | 0.001896
-0.51 | 0.00010561 | 0.000517 | 0.0018546
-0.5 | 0.00010295 | 0.0005055 | 0.0018124
-0.49 | 0.00010036 | 0.00050023 | 0.0017888
-0.48 | 9.864e-05 | 0.00049178 | 0.0017657
-0.47 | 9.866e-05 | 0.00048774 | 0.0017683
-0.46 | 0.00010082 | 0.00049047 | 0.0017853
-0.45 | 0.00010406 | 0.00050413 | 0.0018298
-0.44 | 0.00011138 | 0.00052606 | 0.0019123
-0.43 | 0.00012287 | 0.00056535 | 0.0020449
-0.42 | 0.00014043 | 0.0006302 | 0.0022403
-0.41 | 0.0001654 | 0.0007142 | 0.0025488
-0.4 | 0.00020171 | 0.0008429 | 0.0029811
-0.39 | 0.00025265 | 0.0010172 | 0.0036195
-0.38 | 0.00032555 | 0.0012671 | 0.0045236
-0.37 | 0.0004238 | 0.0016137 | 0.005829
-0.36 | 0.00056213 | 0.0021008 | 0.007623
-0.35 | 0.0007955 | 0.0027604 | 0.010104
-0.34 | 0.0010711 | 0.0036966 | 0.013638
-0.33 | 0.0014423 | 0.0049594 | 0.01839
-0.32 | 0.0019667 | 0.00685 | 0.025251
-0.31 | 0.0026677 | 0.009259 | 0.0344
-0.3 | 0.0036554 | 0.012619 | 0.04734
-0.29 | 0.0049673 | 0.017215 | 0.06511
-0.28 | 0.00701 | 0.023424 | 0.0892
-0.27 | 0.009538 | 0.032141 | 0.12302
-0.26 | 0.012971 | 0.043834 | 0.16653
-0.25 | 0.017607 | 0.06052 | 0.2271
-0.24 | 0.023935 | 0.08167 | 0.30841
-0.23 | 0.032552 | 0.11089 | 0.41834
-0.22 | 0.044201 | 0.1502 | 0.56653
-0.21 | 0.06086 | 0.20191 | 0.7616
-0.2 | 0.0822 | 0.2723 | 1.0188
-0.19 | 0.11067 | 0.36561 | 1.3623
-0.18 | 0.14959 | 0.4907 | 1.8187
-0.17 | 0.20079 | 0.6574 | 2.3933
-0.16 | 0.26916 | 0.8723 | 3.1545
-0.15 | 0.36002 | 1.1539 | 4.0821
-0.14 | 0.48038 | 1.5318 | 5.3109
-0.13 | 0.6387 | 2.0008 | 6.805
-0.12 | 0.8481 | 2.6217 | 8.628
-0.11 | 1.1174 | 3.4 | 10.801
-0.1 | 1.4694 | 4.3859 | 13.428
-0.09 | 1.9242 | 5.6399 | 16.511
-0.08 | 2.5023 | 7.135 | 20.039
-0.07 | 3.2311 | 8.987 | 24.021
-0.06 | 4.1234 | 11.229 | 28.593
-0.05 | 5.2577 | 13.889 | 33.696
-0.04 | 6.568 | 16.958 | 39.244
-0.03 | 8.204 | 20.584 | 45.359
-0.02 | 10.115 | 24.642 | 51.893
-0.01 | 12.39 | 29.3 | 59.17
0 | 15 | 34.56 | 66.8
0.01 | 17.939 | 40.143 | 74.88
0.02 | 21.223 | 46.317 | 83.26
0.03 | 24.86 | 52.982 | 92.28
0.04 | 28.811 | 60.03 | 101.44
0.05 | 33.016 | 67.59 | 111.04
0.06 | 37.506 | 75.57 | 120.98
0.07 | 42.236 | 83.98 | 131.33
0.08 | 47.106 | 92.8 | 141.78
0.09 | 52.084 | 101.84 | 152.5
0.1 | 57.1 | 111.23 | 163.57
0.11 | 62.23 | 120.87 | 174.71
0.12 | 67.38 | 130.68 | 186.13
0.13 | 72.41 | 140.98 | 197.56
0.14 | 77.36 | 151.28 | 209.32
0.15 | 82.3 | 161.78 | 221
0.16 | 87.13 | 172.73 | 233.04
0.17 | 91.68 | 183.39 | 245.1
0.18 | 96.09 | 194.44 | 256.83
0.19 | 100.28 | 205.48 | 269
0.2 | 104.29 | 216.73 | 281.14
0.21 | 108.21 | 227.95 | 293.37
0.22 | 111.88 | 239.33 | 305.61
0.23 | 115.39 | 250.69 | 317.71
0.24 | 118.75 | 261.99 | 329.85
0.25 | 121.68 | 273.59 | 342.12
0.26 | 124.56 | 284.75 | 354.1
0.27 | 127.33 | 296.11 | 365.95
0.28 | 129.89 | 307.5 | 378
0.29 | 132.52 | 318.75 | 389.94
0.3 | 134.61 | 330.1 | 401.74
0.31 | 136.64 | 341.05 | 413.57
0.32 | 138.67 | 352.21 | 424.95
0.33 | 140.51 | 363.1 | 436.51
0.34 | 142.42 | 373.86 | 447.87
0.35 | 143.94 | 384.51 | 459.02
0.36 | 145.32 | 394.96 | 470.11
0.37 | 146.81 | 405.43 | 481.04
0.38 | 148.41 | 415.54 | 491.8
0.39 | 149.53 | 425.55 | 502.38
0.4 | 150.67 | 435.18 | 512.74
0.41 | 151.78 | 444.78 | 522.9
0.42 | 152.84 | 454.17 | 533.01
0.43 | 154.12 | 463.27 | 542.81
0.44 | 154.72 | 472.18 | 552.39
0.45 | 155.56 | 480.59 | 561.81
0.46 | 156.5 | 489.02 | 570.8
0.47 | 157.25 | 497.02 | 579.8
0.48 | 158.11 | 504.73 | 588.2
0.49 | 158.53 | 512.2 | 596.8
0.5 | 159.36 | 519.35 | 605.1

## Tranconductance (mS-mm)
VGS (V) | VDS = 0.100 V | VDS = 0.500 V | VDS = 0.900 V
-0.75 | -0.001278 | -0.00332 | -0.01018
-0.74 | -0.0013025 | -0.003155 | -0.010415
-0.73 | -0.001348 | -0.003635 | -0.01021
-0.72 | -0.0012785 | -0.00408 | -0.01016
-0.71 | -0.0011435 | -0.00407 | -0.011225
-0.7 | -0.001062 | -0.00357 | -0.01071
-0.69 | -0.0009905 | -0.003065 | -0.00981
-0.68 | -0.0010535 | -0.003265 | -0.00915
-0.67 | -0.000994 | -0.003185 | -0.008325
-0.66 | -0.0008845 | -0.00331 | -0.00888
-0.65 | -0.000876 | -0.003095 | -0.00889
-0.64 | -0.000832 | -0.00269 | -0.00852
-0.63 | -0.0008175 | -0.00318 | -0.008555
-0.62 | -0.0007605 | -0.00284 | -0.00774
-0.61 | -0.0007975 | -0.002555 | -0.006775
-0.6 | -0.00083 | -0.00255 | -0.007635
-0.59 | -0.00066 | -0.00219 | -0.00787
-0.58 | -0.000616 | -0.00222 | -0.00736
-0.57 | -0.00064 | -0.002365 | -0.00709
-0.56 | -0.000538 | -0.002275 | -0.006295
-0.55 | -0.000515 | -0.001785 | -0.00594
-0.54 | -0.000531 | -0.00188 | -0.004935
-0.53 | -0.000492 | -0.001865 | -0.00532
-0.52 | -0.0004265 | -0.00162 | -0.00537
-0.51 | -0.000335 | -0.00138 | -0.00418
-0.5 | -0.0002625 | -0.0008385 | -0.00329
-0.49 | -0.0002155 | -0.000686 | -0.002335
-0.48 | -8.5e-05 | -0.0006245 | -0.001025
-0.47 | 0.000109 | -6.55e-05 | 0.00098
-0.46 | 0.00027 | 0.0008195 | 0.003075
-0.45 | 0.000528 | 0.0017795 | 0.00635
-0.44 | 0.0009405 | 0.003061 | 0.010755
-0.43 | 0.0014525 | 0.005207 | 0.0164
-0.42 | 0.0021265 | 0.0074425 | 0.025195
-0.41 | 0.003064 | 0.010635 | 0.03704
-0.4 | 0.0043625 | 0.01515 | 0.053535
-0.39 | 0.006192 | 0.02121 | 0.077125
-0.38 | 0.0085575 | 0.029825 | 0.110475
-0.37 | 0.011829 | 0.041685 | 0.15497
-0.36 | 0.018585 | 0.057335 | 0.21375
-0.35 | 0.0254485 | 0.07979 | 0.30075
-0.34 | 0.03234 | 0.10995 | 0.4143
-0.33 | 0.04478 | 0.15767 | 0.58065
-0.32 | 0.06127 | 0.21498 | 0.8005
-0.31 | 0.084435 | 0.28845 | 1.10445
-0.3 | 0.11498 | 0.3978 | 1.5355
-0.29 | 0.16773 | 0.54025 | 2.093
-0.28 | 0.228535 | 0.7463 | 2.8955
-0.27 | 0.29805 | 1.0205 | 3.8665
-0.26 | 0.40345 | 1.41895 | 5.204
-0.25 | 0.5482 | 1.8918 | 7.094
-0.24 | 0.74725 | 2.5185 | 9.562
-0.23 | 1.0133 | 3.4265 | 12.906
-0.22 | 1.4154 | 4.551 | 17.163
-0.21 | 1.89995 | 6.105 | 22.6135
-0.2 | 2.4905 | 8.185 | 30.035
-0.19 | 3.3695 | 10.92 | 39.995
-0.18 | 4.506 | 14.5895 | 51.55
-0.17 | 5.9785 | 19.08 | 66.79
-0.16 | 7.9615 | 24.825 | 84.44
-0.15 | 10.561 | 32.975 | 107.82
-0.14 | 13.934 | 42.345 | 136.145
-0.13 | 18.386 | 54.495 | 165.855
-0.12 | 23.935 | 69.96 | 199.8
-0.11 | 31.065 | 88.21 | 240
-0.1 | 40.34 | 111.995 | 285.5
-0.09 | 51.645 | 137.455 | 330.55
-0.08 | 65.345 | 167.355 | 375.5
-0.07 | 81.055 | 204.7 | 427.7
-0.06 | 101.33 | 245.1 | 483.75
-0.05 | 122.23 | 286.45 | 532.55
-0.04 | 147.315 | 334.75 | 583.15
-0.03 | 177.35 | 384.2 | 632.45
-0.02 | 209.3 | 435.8 | 690.55
-0.01 | 244.25 | 495.9 | 745.35
0 | 277.45 | 542.15 | 785.5
0.01 | 311.15 | 587.85 | 823
0.02 | 346.05 | 641.95 | 870
0.03 | 379.4 | 685.65 | 909
0.04 | 407.8 | 730.4 | 938
0.05 | 434.75 | 777 | 977
0.06 | 461 | 819.5 | 1014.5
0.07 | 480 | 861.5 | 1040
0.08 | 492.4 | 893 | 1058.5
0.09 | 499.7 | 921.5 | 1089.5
0.1 | 507.3 | 951.5 | 1110.5
0.11 | 514 | 972.5 | 1128
0.12 | 509 | 1005.5 | 1142.5
0.13 | 499 | 1030 | 1159.5
0.14 | 494.5 | 1040 | 1172
0.15 | 488.5 | 1072.5 | 1186
0.16 | 469 | 1080.5 | 1205
0.17 | 448 | 1085.5 | 1189.5
0.18 | 430 | 1104.5 | 1195
0.19 | 410 | 1114.5 | 1215.5
0.2 | 396.5 | 1123.5 | 1218.5
0.21 | 379.5 | 1130 | 1223.5
0.22 | 359 | 1137 | 1217
0.23 | 343.5 | 1133 | 1212
0.24 | 314.5 | 1145 | 1220.5
0.25 | 290.5 | 1138 | 1212.5
0.26 | 282.5 | 1126 | 1191.5
0.27 | 266.5 | 1137.5 | 1195
0.28 | 259.5 | 1132 | 1199.5
0.29 | 236 | 1130 | 1187
0.3 | 206 | 1115 | 1181.5
0.31 | 203 | 1105.5 | 1160.5
0.32 | 193.5 | 1102.5 | 1147
0.33 | 187.5 | 1082.5 | 1146
0.34 | 171.5 | 1070.5 | 1125.5
0.35 | 145 | 1055 | 1112
0.36 | 143.5 | 1046 | 1101
0.37 | 154.5 | 1029 | 1084.5
0.38 | 136 | 1006 | 1067
0.39 | 113 | 982 | 1047
0.4 | 112.5 | 961.5 | 1026
0.41 | 108.5 | 949.5 | 1013.5
0.42 | 117 | 924.5 | 995.5
0.43 | 94 | 900.5 | 969
0.44 | 72 | 866 | 950
0.45 | 89 | 842 | 920.5
0.46 | 84.5 | 821.5 | 899.5
0.47 | 80.5 | 785.5 | 870
0.48 | 64 | 759 | 850
0.49 | 62.5 | 731 | 845
0.5 | 83 | 715 | 830