## IDS-VDS Characteristic (mA-mm)
VGS (V) | VDS = 0.100 V | VDS = 0.500 V | VDS = 0.900 V
-0.75 | 0.00029756 | 0.0011576 | 0.0037465
-0.74 | 0.00028402 | 0.0011096 | 0.0036583
-0.73 | 0.00027139 | 0.0010708 | 0.0035412
-0.72 | 0.0002578 | 0.0010386 | 0.0034314
-0.71 | 0.00024543 | 0.0010124 | 0.0033336
-0.7 | 0.00023434 | 0.0009721 | 0.0032272
-0.69 | 0.00022474 | 0.0009365 | 0.0031393
-0.68 | 0.00021498 | 0.0009066 | 0.0030409
-0.67 | 0.00020552 | 0.000876 | 0.0029451
-0.66 | 0.0001961 | 0.0008447 | 0.002864
-0.65 | 0.00018826 | 0.0008168 | 0.002775
-0.64 | 0.00018068 | 0.0007878 | 0.0026851
-0.63 | 0.00017341 | 0.0007548 | 0.002597
-0.62 | 0.00016688 | 0.000729 | 0.0025276
-0.61 | 0.00015912 | 0.0007017 | 0.0024497
-0.6 | 0.00015089 | 0.0006782 | 0.002369
-0.59 | 0.00014426 | 0.0006613 | 0.0022972
-0.58 | 0.00013716 | 0.000635 | 0.0022099
-0.57 | 0.00013191 | 0.0006152 | 0.0021417
-0.56 | 0.00012572 | 0.0005938 | 0.002094
-0.55 | 0.00012104 | 0.0005733 | 0.0020209
-0.54 | 0.00011597 | 0.0005577 | 0.0019662
-0.53 | 0.00011047 | 0.0005378 | 0.0019129
-0.52 | 0.00010682 | 0.000519 | 0.001858
-0.51 | 0.00010274 | 0.0005074 | 0.0018184
-0.5 | 0.00010006 | 0.00049255 | 0.0017851
-0.49 | 9.727e-05 | 0.000483 | 0.0017533
-0.48 | 9.711e-05 | 0.00047506 | 0.0017403
-0.47 | 9.683e-05 | 0.00047428 | 0.0017473
-0.46 | 9.818e-05 | 0.00048113 | 0.0017518
-0.45 | 0.00010257 | 0.00049449 | 0.0017986
-0.44 | 0.00011014 | 0.00051766 | 0.0018754
-0.43 | 0.00012201 | 0.00055513 | 0.0020152
-0.42 | 0.00013908 | 0.0006192 | 0.0022219
-0.41 | 0.00016488 | 0.0007048 | 0.0025275
-0.4 | 0.00020157 | 0.0008309 | 0.0029859
-0.39 | 0.00025265 | 0.0010106 | 0.003631
-0.38 | 0.00032527 | 0.0012604 | 0.0045289
-0.37 | 0.00042479 | 0.0016086 | 0.005851
-0.36 | 0.00056466 | 0.0020927 | 0.00765
-0.35 | 0.0007975 | 0.0027645 | 0.010139
-0.34 | 0.001073 | 0.0036921 | 0.013698
-0.33 | 0.0014502 | 0.0049847 | 0.018582
-0.32 | 0.001962 | 0.006899 | 0.025369
-0.31 | 0.0026659 | 0.009333 | 0.034742
-0.3 | 0.0036554 | 0.012654 | 0.047816
-0.29 | 0.0049859 | 0.01734 | 0.06575
-0.28 | 0.007049 | 0.023679 | 0.08975
-0.27 | 0.00956 | 0.032435 | 0.12283
-0.26 | 0.013042 | 0.044002 | 0.16795
-0.25 | 0.017702 | 0.06077 | 0.22892
-0.24 | 0.024092 | 0.08237 | 0.30969
-0.23 | 0.0327 | 0.11176 | 0.42063
-0.22 | 0.044268 | 0.15129 | 0.56938
-0.21 | 0.0612 | 0.20388 | 0.7672
-0.2 | 0.08236 | 0.27503 | 1.0298
-0.19 | 0.11137 | 0.37021 | 1.3763
-0.18 | 0.14999 | 0.49353 | 1.8347
-0.17 | 0.2018 | 0.6648 | 2.4092
-0.16 | 0.27105 | 0.8809 | 3.1627
-0.15 | 0.36003 | 1.1703 | 4.1261
-0.14 | 0.48264 | 1.5428 | 5.3412
-0.13 | 0.6391 | 2.0294 | 6.85
-0.12 | 0.8505 | 2.6465 | 8.699
-0.11 | 1.1212 | 3.4203 | 10.873
-0.1 | 1.473 | 4.425 | 13.536
-0.09 | 1.9344 | 5.6835 | 16.597
-0.08 | 2.5077 | 7.182 | 20.14
-0.07 | 3.2381 | 9.058 | 24.185
-0.06 | 4.1409 | 11.288 | 28.745
-0.05 | 5.2642 | 13.961 | 33.893
-0.04 | 6.568 | 17.114 | 39.48
-0.03 | 8.226 | 20.682 | 45.586
-0.02 | 10.151 | 24.753 | 52.183
-0.01 | 12.414 | 29.453 | 59.4
0 | 15.023 | 34.631 | 67.06
0.01 | 17.956 | 40.297 | 75.1
0.02 | 21.221 | 46.464 | 83.39
0.03 | 24.87 | 53.137 | 92.41
0.04 | 28.806 | 60.21 | 101.65
0.05 | 33.027 | 67.74 | 111.21
0.06 | 37.525 | 75.85 | 121.2
0.07 | 42.233 | 84.28 | 131.44
0.08 | 47.088 | 92.95 | 141.96
0.09 | 52.096 | 101.91 | 152.75
0.1 | 57.05 | 111.4 | 163.69
0.11 | 62.16 | 121 | 174.75
0.12 | 67.38 | 131.03 | 186.33
0.13 | 72.43 | 141.26 | 197.88
0.14 | 77.4 | 151.31 | 209.5
0.15 | 82.28 | 162.03 | 221.39
0.16 | 87.06 | 172.78 | 233.12
0.17 | 91.66 | 183.59 | 245.14
0.18 | 96.07 | 194.58 | 257.18
0.19 | 100.3 | 205.54 | 269.28
0.2 | 104.3 | 216.87 | 281.38
0.21 | 108.17 | 228.16 | 293.61
0.22 | 111.94 | 239.49 | 305.85
0.23 | 115.3 | 250.67 | 317.99
0.24 | 118.58 | 262.1 | 330.12
0.25 | 121.66 | 273.59 | 342.16
0.26 | 124.51 | 285 | 354.29
0.27 | 127.43 | 296.32 | 366.31
0.28 | 129.84 | 307.46 | 378.25
0.29 | 132.18 | 318.83 | 390.23
0.3 | 134.5 | 330.04 | 401.87
0.31 | 136.63 | 341.17 | 413.65
0.32 | 138.6 | 352.3 | 425.17
0.33 | 140.47 | 363.04 | 436.75
0.34 | 142.12 | 373.95 | 448.16
0.35 | 143.78 | 384.56 | 459.18
0.36 | 145.5 | 395.05 | 470.35
0.37 | 146.81 | 405.43 | 481.3
0.38 | 148.15 | 415.55 | 492.02
0.39 | 149.39 | 425.59 | 502.43
0.4 | 150.45 | 435.25 | 512.89
0.41 | 151.82 | 444.83 | 523.11
0.42 | 152.72 | 454.16 | 533.21
0.43 | 153.65 | 463.29 | 543.03
0.44 | 154.61 | 472.12 | 552.52
0.45 | 155.41 | 480.67 | 561.93
0.46 | 156.37 | 489.1 | 570.9
0.47 | 157.07 | 497.04 | 579.8
0.48 | 157.75 | 504.77 | 588.6
0.49 | 158.47 | 512.25 | 597.2
0.5 | 159.35 | 519.43 | 605.4

## Tranconductance (mS-mm)
VGS (V) | VDS = 0.100 V | VDS = 0.500 V | VDS = 0.900 V
-0.75 | -0.001354 | -0.0048 | -0.00882
-0.74 | -0.0013085 | -0.00434 | -0.010265
-0.73 | -0.001311 | -0.00355 | -0.011345
-0.72 | -0.001298 | -0.00292 | -0.01038
-0.71 | -0.001173 | -0.003325 | -0.01021
-0.7 | -0.0010345 | -0.003795 | -0.009715
-0.69 | -0.000968 | -0.003275 | -0.009315
-0.68 | -0.000961 | -0.003025 | -0.00971
-0.67 | -0.000944 | -0.003095 | -0.008845
-0.66 | -0.000863 | -0.00296 | -0.008505
-0.65 | -0.000771 | -0.002845 | -0.008945
-0.64 | -0.0007425 | -0.0031 | -0.0089
-0.63 | -0.00069 | -0.00294 | -0.007875
-0.62 | -0.0007145 | -0.002655 | -0.007365
-0.61 | -0.0007995 | -0.00254 | -0.00793
-0.6 | -0.000743 | -0.00202 | -0.007625
-0.59 | -0.0006865 | -0.00216 | -0.007955
-0.58 | -0.0006175 | -0.002305 | -0.007775
-0.57 | -0.000572 | -0.00206 | -0.005795
-0.56 | -0.0005435 | -0.002095 | -0.00604
-0.55 | -0.0004875 | -0.001805 | -0.00639
-0.54 | -0.0005285 | -0.001775 | -0.0054
-0.53 | -0.0004575 | -0.001935 | -0.00541
-0.52 | -0.0003865 | -0.00152 | -0.004725
-0.51 | -0.000338 | -0.0013225 | -0.003645
-0.5 | -0.0002735 | -0.00122 | -0.003255
-0.49 | -0.0001475 | -0.0008745 | -0.00224
-0.48 | -2.2e-05 | -0.000436 | -0.0003
-0.47 | 5.35e-05 | 0.0003035 | 0.000575
-0.46 | 0.000287 | 0.0010105 | 0.002565
-0.45 | 0.000598 | 0.0018265 | 0.00618
-0.44 | 0.000972 | 0.003032 | 0.01083
-0.43 | 0.001447 | 0.005077 | 0.017325
-0.42 | 0.0021435 | 0.0074835 | 0.025615
-0.41 | 0.0031245 | 0.010585 | 0.0382
-0.4 | 0.0043885 | 0.01529 | 0.055175
-0.39 | 0.006185 | 0.021475 | 0.07715
-0.38 | 0.008607 | 0.0299 | 0.111
-0.37 | 0.0119695 | 0.041615 | 0.156055
-0.36 | 0.0186355 | 0.057795 | 0.2144
-0.35 | 0.025417 | 0.07997 | 0.3024
-0.34 | 0.032635 | 0.11101 | 0.42215
-0.33 | 0.04445 | 0.160345 | 0.58355
-0.32 | 0.060785 | 0.217415 | 0.808
-0.31 | 0.08467 | 0.28775 | 1.12235
-0.3 | 0.116 | 0.40035 | 1.5504
-0.29 | 0.16968 | 0.55125 | 2.0967
-0.28 | 0.228705 | 0.75475 | 2.854
-0.27 | 0.29965 | 1.01615 | 3.91
-0.26 | 0.4071 | 1.41675 | 5.3045
-0.25 | 0.5525 | 1.9184 | 7.087
-0.24 | 0.7499 | 2.5495 | 9.5855
-0.23 | 1.0088 | 3.446 | 12.9845
-0.22 | 1.425 | 4.606 | 17.3285
-0.21 | 1.9046 | 6.187 | 23.021
-0.2 | 2.5085 | 8.3165 | 30.455
-0.19 | 3.3815 | 10.925 | 40.245
-0.18 | 4.5215 | 14.7295 | 51.645
-0.17 | 6.053 | 19.3685 | 66.4
-0.16 | 7.9115 | 25.275 | 85.845
-0.15 | 10.5795 | 33.095 | 108.925
-0.14 | 13.9535 | 42.955 | 136.195
-0.13 | 18.393 | 55.185 | 167.89
-0.12 | 24.105 | 69.545 | 201.15
-0.11 | 31.125 | 88.925 | 241.85
-0.1 | 40.66 | 113.16 | 286.2
-0.09 | 51.735 | 137.85 | 330.2
-0.08 | 65.185 | 168.725 | 379.4
-0.07 | 81.66 | 205.3 | 430.25
-0.06 | 101.305 | 245.15 | 485.4
-0.05 | 121.355 | 291.3 | 536.75
-0.04 | 148.09 | 336.05 | 584.65
-0.03 | 179.15 | 381.95 | 635.15
-0.02 | 209.4 | 438.55 | 690.7
-0.01 | 243.6 | 493.9 | 743.85
0 | 277.1 | 542.2 | 785
0.01 | 309.9 | 591.65 | 816.5
0.02 | 345.7 | 642 | 865.5
0.03 | 379.25 | 687.3 | 913
0.04 | 407.85 | 730.15 | 940
0.05 | 435.95 | 782 | 977.5
0.06 | 460.3 | 827 | 1011.5
0.07 | 478.15 | 855 | 1038
0.08 | 493.15 | 881.5 | 1065.5
0.09 | 498.1 | 922.5 | 1086.5
0.1 | 503.2 | 954.5 | 1100
0.11 | 516.5 | 981.5 | 1132
0.12 | 513.5 | 1013 | 1156.5
0.13 | 501 | 1014 | 1158.5
0.14 | 492.5 | 1038.5 | 1175.5
0.15 | 483 | 1073.5 | 1181
0.16 | 469 | 1078 | 1187.5
0.17 | 450.5 | 1090 | 1203
0.18 | 432 | 1097.5 | 1207
0.19 | 411.5 | 1114.5 | 1210
0.2 | 393.5 | 1131 | 1216.5
0.21 | 382 | 1131 | 1223.5
0.22 | 356.5 | 1125.5 | 1219
0.23 | 332 | 1130.5 | 1213.5
0.24 | 318 | 1146 | 1208.5
0.25 | 296.5 | 1145 | 1208.5
0.26 | 288.5 | 1136.5 | 1207.5
0.27 | 266.5 | 1123 | 1198
0.28 | 237.5 | 1125.5 | 1196
0.29 | 233 | 1129 | 1181
0.3 | 222.5 | 1117 | 1171
0.31 | 205 | 1113 | 1165
0.32 | 192 | 1093.5 | 1155
0.33 | 176 | 1082.5 | 1149.5
0.34 | 165.5 | 1076 | 1121.5
0.35 | 169 | 1055 | 1109.5
0.36 | 151.5 | 1043.5 | 1106
0.37 | 132.5 | 1025 | 1083.5
0.38 | 129 | 1008 | 1056.5
0.39 | 115 | 985 | 1043.5
0.4 | 121.5 | 962 | 1034
0.41 | 113.5 | 945.5 | 1016
0.42 | 91.5 | 923 | 996
0.43 | 94.5 | 898 | 965.5
0.44 | 88 | 869 | 945
0.45 | 88 | 849 | 919
0.46 | 83 | 818.5 | 893.5
0.47 | 69 | 783.5 | 885
0.48 | 70 | 760.5 | 870
0.49 | 80 | 733 | 840
0.5 | 88 | 718 | 820