## IDS-VDS Characteristic (mA-mm)
VGS (V) | VDS = 0.100 V | VDS = 0.500 V | VDS = 0.900 V
-0.75 | 0.00033755 | 0.0013411 | 0.0043293
-0.74 | 0.00032166 | 0.0012853 | 0.0042102
-0.73 | 0.00030695 | 0.001248 | 0.004088
-0.72 | 0.00029377 | 0.0012001 | 0.0039693
-0.71 | 0.00028055 | 0.0011546 | 0.0038402
-0.7 | 0.00026882 | 0.0011147 | 0.0037219
-0.69 | 0.00025719 | 0.0010772 | 0.0036116
-0.68 | 0.00024503 | 0.0010406 | 0.003514
-0.67 | 0.00023387 | 0.0010053 | 0.0034018
-0.66 | 0.00022205 | 0.0009696 | 0.0032975
-0.65 | 0.00021332 | 0.0009351 | 0.0031764
-0.64 | 0.00020448 | 0.000906 | 0.0030883
-0.63 | 0.00019492 | 0.0008706 | 0.0030168
-0.62 | 0.00018609 | 0.0008354 | 0.0029082
-0.61 | 0.00017705 | 0.0008055 | 0.0028246
-0.6 | 0.00016899 | 0.0007812 | 0.0027249
-0.59 | 0.00016166 | 0.0007521 | 0.002637
-0.58 | 0.00015414 | 0.0007229 | 0.0025612
-0.57 | 0.00014804 | 0.0007015 | 0.0024734
-0.56 | 0.00014085 | 0.0006789 | 0.0024019
-0.55 | 0.00013526 | 0.0006514 | 0.0023276
-0.54 | 0.00012893 | 0.0006301 | 0.0022572
-0.53 | 0.00012347 | 0.0006009 | 0.0021816
-0.52 | 0.00011817 | 0.0005867 | 0.0021302
-0.51 | 0.00011331 | 0.0005679 | 0.0020774
-0.5 | 0.00010959 | 0.0005496 | 0.0020337
-0.49 | 0.00010664 | 0.0005372 | 0.0019856
-0.48 | 0.00010485 | 0.0005236 | 0.0019458
-0.47 | 0.00010326 | 0.0005216 | 0.0019247
-0.46 | 0.00010358 | 0.0005238 | 0.0019303
-0.45 | 0.00010638 | 0.0005304 | 0.0019649
-0.44 | 0.0001124 | 0.0005468 | 0.0020206
-0.43 | 0.00012149 | 0.0005762 | 0.0021254
-0.42 | 0.0001366 | 0.0006276 | 0.0022942
-0.41 | 0.00015909 | 0.0007025 | 0.0025421
-0.4 | 0.00019062 | 0.0008068 | 0.0029227
-0.39 | 0.00023688 | 0.0009646 | 0.0034774
-0.38 | 0.00030176 | 0.0011816 | 0.0042572
-0.37 | 0.00039177 | 0.0014859 | 0.0053845
-0.36 | 0.00051656 | 0.0019123 | 0.007025
-0.35 | 0.0007291 | 0.0025088 | 0.009257
-0.34 | 0.0009814 | 0.0033466 | 0.012334
-0.33 | 0.0013271 | 0.0044934 | 0.0167
-0.32 | 0.0017924 | 0.006221 | 0.022733
-0.31 | 0.0024386 | 0.008383 | 0.03094
-0.3 | 0.0033362 | 0.011371 | 0.042649
-0.29 | 0.0045656 | 0.015523 | 0.05892
-0.28 | 0.006419 | 0.021307 | 0.08016
-0.27 | 0.008776 | 0.029291 | 0.11045
-0.26 | 0.011949 | 0.039836 | 0.15087
-0.25 | 0.016274 | 0.054513 | 0.20682
-0.24 | 0.022137 | 0.07522 | 0.28064
-0.23 | 0.030178 | 0.10181 | 0.38371
-0.22 | 0.041034 | 0.13797 | 0.52035
-0.21 | 0.055507 | 0.18663 | 0.6993
-0.2 | 0.07694 | 0.25145 | 0.9425
-0.19 | 0.10391 | 0.33935 | 1.2623
-0.18 | 0.14079 | 0.45563 | 1.6845
-0.17 | 0.18827 | 0.6113 | 2.234
-0.16 | 0.25339 | 0.8105 | 2.9443
-0.15 | 0.33893 | 1.0805 | 3.8254
-0.14 | 0.45398 | 1.4376 | 4.9965
-0.13 | 0.6051 | 1.8862 | 6.419
-0.12 | 0.8043 | 2.4754 | 8.183
-0.11 | 1.0653 | 3.2132 | 10.263
-0.1 | 1.3983 | 4.1678 | 12.8
-0.09 | 1.8413 | 5.3569 | 15.8
-0.08 | 2.3953 | 6.821 | 19.25
-0.07 | 3.099 | 8.621 | 23.105
-0.06 | 3.988 | 10.774 | 27.587
-0.05 | 5.0694 | 13.38 | 32.619
-0.04 | 6.354 | 16.438 | 38.077
-0.03 | 7.948 | 19.909 | 44.171
-0.02 | 9.855 | 23.917 | 50.523
-0.01 | 12.051 | 28.505 | 57.64
0 | 14.675 | 33.648 | 65.3
0.01 | 17.576 | 39.216 | 73.29
0.02 | 20.796 | 45.283 | 81.6
0.03 | 24.449 | 51.946 | 90.44
0.04 | 28.342 | 58.96 | 99.67
0.05 | 32.566 | 66.48 | 109.21
0.06 | 37.069 | 74.45 | 119.08
0.07 | 41.794 | 82.84 | 129.43
0.08 | 46.66 | 91.64 | 139.76
0.09 | 51.647 | 100.56 | 150.54
0.1 | 56.726 | 109.91 | 161.5
0.11 | 61.71 | 119.63 | 172.68
0.12 | 66.86 | 129.7 | 184.27
0.13 | 71.98 | 139.85 | 195.63
0.14 | 77.07 | 150.06 | 207.39
0.15 | 82.04 | 160.67 | 219.15
0.16 | 86.83 | 171.52 | 231.16
0.17 | 91.41 | 182.3 | 243.02
0.18 | 95.83 | 193.23 | 255.07
0.19 | 100.07 | 204.37 | 267.22
0.2 | 104.28 | 215.54 | 279.39
0.21 | 108.17 | 226.96 | 291.72
0.22 | 111.88 | 238.28 | 303.67
0.23 | 115.32 | 249.5 | 316.05
0.24 | 118.55 | 260.96 | 328.23
0.25 | 121.74 | 272.59 | 340.47
0.26 | 124.68 | 283.83 | 352.68
0.27 | 127.45 | 295.44 | 364.52
0.28 | 130.02 | 306.58 | 376.59
0.29 | 132.52 | 317.9 | 388.48
0.3 | 134.7 | 329.31 | 400.48
0.31 | 136.89 | 340.5 | 412.15
0.32 | 138.94 | 351.54 | 423.82
0.33 | 140.88 | 362.47 | 435.45
0.34 | 142.79 | 373.38 | 446.81
0.35 | 144.19 | 384.02 | 458.11
0.36 | 145.75 | 394.62 | 469.09
0.37 | 147.35 | 404.95 | 480.33
0.38 | 148.67 | 415.24 | 491.1
0.39 | 149.97 | 425.34 | 501.71
0.4 | 151 | 435.13 | 512.25
0.41 | 152.18 | 444.81 | 522.35
0.42 | 153.37 | 454.13 | 532.63
0.43 | 154.45 | 463.4 | 542.46
0.44 | 155.25 | 472.31 | 552.17
0.45 | 156.13 | 480.95 | 561.59
0.46 | 157.01 | 489.41 | 570.7
0.47 | 157.83 | 497.44 | 579.8
0.48 | 158.83 | 505.29 | 588.2
0.49 | 159.22 | 512.88 | 597.2
0.5 | 159.99 | 520.04 | 605.2

## Tranconductance (mS-mm)
VGS (V) | VDS = 0.100 V | VDS = 0.500 V | VDS = 0.900 V
-0.75 | -0.001589 | -0.00558 | -0.01191
-0.74 | -0.00153 | -0.004655 | -0.012065
-0.73 | -0.0013945 | -0.00426 | -0.012045
-0.72 | -0.00132 | -0.00467 | -0.01239
-0.71 | -0.0012475 | -0.00427 | -0.01237
-0.7 | -0.001168 | -0.00387 | -0.01143
-0.69 | -0.0011895 | -0.003705 | -0.010395
-0.68 | -0.001166 | -0.003595 | -0.01049
-0.67 | -0.001149 | -0.00355 | -0.010825
-0.66 | -0.0010275 | -0.00351 | -0.01127
-0.65 | -0.0008785 | -0.00318 | -0.01046
-0.64 | -0.00092 | -0.003225 | -0.00798
-0.63 | -0.0009195 | -0.00353 | -0.009005
-0.62 | -0.0008935 | -0.003255 | -0.00961
-0.61 | -0.000855 | -0.00271 | -0.009165
-0.6 | -0.0007695 | -0.00267 | -0.00938
-0.59 | -0.0007425 | -0.002915 | -0.008185
-0.58 | -0.000681 | -0.00253 | -0.00818
-0.57 | -0.0006645 | -0.0022 | -0.007965
-0.56 | -0.000639 | -0.002505 | -0.00729
-0.55 | -0.000596 | -0.00244 | -0.007235
-0.54 | -0.0005895 | -0.002525 | -0.0073
-0.53 | -0.000538 | -0.00217 | -0.00635
-0.52 | -0.000508 | -0.00165 | -0.00521
-0.51 | -0.000429 | -0.001855 | -0.004825
-0.5 | -0.0003335 | -0.001535 | -0.00459
-0.49 | -0.000237 | -0.0013 | -0.004395
-0.48 | -0.000169 | -0.00078 | -0.003045
-0.47 | -6.35e-05 | 1e-05 | -0.000775
-0.46 | 0.000156 | 0.00044 | 0.00201
-0.45 | 0.000441 | 0.00115 | 0.004515
-0.44 | 0.0007555 | 0.00229 | 0.008025
-0.43 | 0.00121 | 0.00404 | 0.01368
-0.42 | 0.00188 | 0.006315 | 0.020835
-0.41 | 0.002701 | 0.00896 | 0.031425
-0.4 | 0.0038895 | 0.013105 | 0.046765
-0.39 | 0.005557 | 0.01874 | 0.066725
-0.38 | 0.0077445 | 0.026065 | 0.095355
-0.37 | 0.01074 | 0.036535 | 0.13839
-0.36 | 0.0168665 | 0.051145 | 0.193625
-0.35 | 0.023242 | 0.071715 | 0.26545
-0.34 | 0.0299 | 0.09923 | 0.37215
-0.33 | 0.04055 | 0.14372 | 0.51995
-0.32 | 0.055575 | 0.19448 | 0.712
-0.31 | 0.07719 | 0.2575 | 0.9958
-0.3 | 0.10635 | 0.357 | 1.399
-0.29 | 0.15414 | 0.4968 | 1.87555
-0.28 | 0.21052 | 0.6884 | 2.5765
-0.27 | 0.2765 | 0.92645 | 3.5355
-0.26 | 0.3749 | 1.2611 | 4.8185
-0.25 | 0.5094 | 1.7692 | 6.4885
-0.24 | 0.6952 | 2.36485 | 8.8445
-0.23 | 0.94485 | 3.1375 | 11.9855
-0.22 | 1.26645 | 4.241 | 15.7795
-0.21 | 1.7953 | 5.674 | 21.1075
-0.2 | 2.42015 | 7.636 | 28.15
-0.19 | 3.1925 | 10.209 | 37.1
-0.18 | 4.218 | 13.5975 | 48.585
-0.17 | 5.63 | 17.7435 | 62.99
-0.16 | 7.533 | 23.46 | 79.57
-0.15 | 10.0295 | 31.355 | 102.61
-0.14 | 13.3085 | 40.285 | 129.68
-0.13 | 17.516 | 51.89 | 159.325
-0.12 | 23.01 | 66.35 | 192.2
-0.11 | 29.7 | 84.62 | 230.85
-0.1 | 38.8 | 107.185 | 276.85
-0.09 | 49.85 | 132.66 | 322.5
-0.08 | 62.885 | 163.205 | 365.25
-0.07 | 79.635 | 197.65 | 416.85
-0.06 | 98.52 | 237.95 | 475.7
-0.05 | 118.3 | 283.2 | 524.5
-0.04 | 143.93 | 326.45 | 577.6
-0.03 | 175.05 | 373.95 | 622.3
-0.02 | 205.15 | 429.8 | 673.45
-0.01 | 241 | 486.55 | 738.85
0 | 276.25 | 535.55 | 782.5
0.01 | 306.05 | 581.75 | 815
0.02 | 343.65 | 636.5 | 857.5
0.03 | 377.3 | 683.85 | 903.5
0.04 | 405.85 | 726.7 | 938.5
0.05 | 436.35 | 774.5 | 970.5
0.06 | 461.4 | 818 | 1011
0.07 | 479.55 | 859.5 | 1034
0.08 | 492.65 | 886 | 1055.5
0.09 | 503.3 | 913.5 | 1087
0.1 | 503.15 | 953.5 | 1107
0.11 | 506.7 | 989.5 | 1138.5
0.12 | 513.5 | 1011 | 1147.5
0.13 | 510.5 | 1018 | 1156
0.14 | 503 | 1041 | 1176
0.15 | 488 | 1073 | 1188.5
0.16 | 468.5 | 1081.5 | 1193.5
0.17 | 450 | 1085.5 | 1195.5
0.18 | 433 | 1103.5 | 1210
0.19 | 422.5 | 1115.5 | 1216
0.2 | 405 | 1129.5 | 1225
0.21 | 380 | 1137 | 1214
0.22 | 357.5 | 1127 | 1216.5
0.23 | 333.5 | 1134 | 1228
0.24 | 321 | 1154.5 | 1221
0.25 | 306.5 | 1143.5 | 1222.5
0.26 | 285.5 | 1142.5 | 1202.5
0.27 | 267 | 1137.5 | 1195.5
0.28 | 253.5 | 1123 | 1198
0.29 | 234 | 1136.5 | 1194.5
0.3 | 218.5 | 1130 | 1183.5
0.31 | 212 | 1111.5 | 1167
0.32 | 199.5 | 1098.5 | 1165
0.33 | 192.5 | 1092 | 1149.5
0.34 | 165.5 | 1077.5 | 1133
0.35 | 148 | 1062 | 1114
0.36 | 158 | 1046.5 | 1111
0.37 | 146 | 1031 | 1100.5
0.38 | 131 | 1019.5 | 1069
0.39 | 116.5 | 994.5 | 1057.5
0.4 | 110.5 | 973.5 | 1032
0.41 | 118.5 | 950 | 1019
0.42 | 113.5 | 929.5 | 1005.5
0.43 | 94 | 909 | 977
0.44 | 84 | 877.5 | 956.5
0.45 | 88 | 855 | 926.5
0.46 | 85 | 824.5 | 910.5
0.47 | 91 | 794 | 875
0.48 | 69.5 | 772 | 870
0.49 | 58 | 737.5 | 850
0.5 | 77 | 716 | 800