## IDS-VDS Characteristic (mA-mm)
VGS (V) | VDS = 0.100 V | VDS = 0.500 V | VDS = 0.900 V
-0.75 | 0.00032987 | 0.0012761 | 0.0040757
-0.74 | 0.00031338 | 0.0012345 | 0.0039638
-0.73 | 0.00029936 | 0.0011904 | 0.0038746
-0.72 | 0.00028903 | 0.0011494 | 0.0037244
-0.71 | 0.00027698 | 0.0011143 | 0.0036241
-0.7 | 0.00026433 | 0.0010767 | 0.0035142
-0.69 | 0.00025088 | 0.0010372 | 0.0034035
-0.68 | 0.00024173 | 0.0010029 | 0.003316
-0.67 | 0.00023033 | 0.0009717 | 0.0032174
-0.66 | 0.00022076 | 0.000931 | 0.0031159
-0.65 | 0.00021058 | 0.000891 | 0.003018
-0.64 | 0.00020253 | 0.0008633 | 0.0029238
-0.63 | 0.00019335 | 0.0008318 | 0.0028452
-0.62 | 0.00018574 | 0.0008089 | 0.0027419
-0.61 | 0.00017561 | 0.0007808 | 0.002659
-0.6 | 0.00016864 | 0.000751 | 0.00259
-0.59 | 0.00016081 | 0.0007273 | 0.0024887
-0.58 | 0.00015319 | 0.0006983 | 0.0024181
-0.57 | 0.00014658 | 0.0006715 | 0.002364
-0.56 | 0.00014019 | 0.0006501 | 0.0022772
-0.55 | 0.00013398 | 0.0006292 | 0.0022115
-0.54 | 0.00012714 | 0.000608 | 0.0021393
-0.53 | 0.00012233 | 0.0005867 | 0.0020856
-0.52 | 0.00011737 | 0.0005677 | 0.0020198
-0.51 | 0.00011356 | 0.0005502 | 0.0019749
-0.5 | 0.0001098 | 0.0005334 | 0.0019245
-0.49 | 0.00010768 | 0.0005233 | 0.0018885
-0.48 | 0.0001052 | 0.0005133 | 0.0018659
-0.47 | 0.00010414 | 0.0005097 | 0.0018529
-0.46 | 0.00010574 | 0.0005148 | 0.0018664
-0.45 | 0.00010844 | 0.000524 | 0.0018968
-0.44 | 0.00011529 | 0.0005449 | 0.0019728
-0.43 | 0.00012571 | 0.0005749 | 0.0021003
-0.42 | 0.00014179 | 0.000629 | 0.0022849
-0.41 | 0.00016609 | 0.0007091 | 0.0025656
-0.4 | 0.00020028 | 0.0008252 | 0.0029664
-0.39 | 0.00024815 | 0.0009903 | 0.0035584
-0.38 | 0.00031668 | 0.0012252 | 0.0043992
-0.37 | 0.0004118 | 0.0015469 | 0.0055869
-0.36 | 0.00054539 | 0.0020025 | 0.007323
-0.35 | 0.0007702 | 0.0026351 | 0.009689
-0.34 | 0.0010354 | 0.0035004 | 0.012952
-0.33 | 0.0013954 | 0.0047149 | 0.017529
-0.32 | 0.0018871 | 0.006543 | 0.023869
-0.31 | 0.0025621 | 0.008841 | 0.032538
-0.3 | 0.0035142 | 0.012007 | 0.044949
-0.29 | 0.0047891 | 0.016404 | 0.06172
-0.28 | 0.00677 | 0.022399 | 0.08387
-0.27 | 0.009212 | 0.030463 | 0.11576
-0.26 | 0.012537 | 0.041657 | 0.15808
-0.25 | 0.017034 | 0.056875 | 0.21416
-0.24 | 0.023197 | 0.07824 | 0.29184
-0.23 | 0.031481 | 0.10583 | 0.39462
-0.22 | 0.042818 | 0.14362 | 0.53565
-0.21 | 0.05856 | 0.19346 | 0.723
-0.2 | 0.07892 | 0.26078 | 0.9677
-0.19 | 0.10622 | 0.35129 | 1.2954
-0.18 | 0.14344 | 0.46769 | 1.728
-0.17 | 0.19306 | 0.6305 | 2.2719
-0.16 | 0.2592 | 0.8326 | 2.9998
-0.15 | 0.34592 | 1.1091 | 3.9122
-0.14 | 0.46386 | 1.4705 | 5.0712
-0.13 | 0.6182 | 1.9277 | 6.517
-0.12 | 0.8217 | 2.5303 | 8.274
-0.11 | 1.0828 | 3.2782 | 10.398
-0.1 | 1.4282 | 4.2477 | 12.945
-0.09 | 1.8726 | 5.4571 | 15.977
-0.08 | 2.4362 | 6.936 | 19.4
-0.07 | 3.1495 | 8.726 | 23.358
-0.06 | 4.0314 | 10.897 | 27.832
-0.05 | 5.1391 | 13.535 | 32.839
-0.04 | 6.431 | 16.574 | 38.268
-0.03 | 8.044 | 20.103 | 44.365
-0.02 | 9.927 | 24.086 | 50.83
-0.01 | 12.179 | 28.677 | 57.96
0 | 14.774 | 33.852 | 65.6
0.01 | 17.685 | 39.456 | 73.61
0.02 | 20.925 | 45.505 | 81.83
0.03 | 24.561 | 52.182 | 90.8
0.04 | 28.461 | 59.21 | 99.96
0.05 | 32.688 | 66.7 | 109.46
0.06 | 37.161 | 74.69 | 119.48
0.07 | 41.855 | 83.15 | 129.54
0.08 | 46.761 | 91.8 | 140.07
0.09 | 51.761 | 100.7 | 150.85
0.1 | 56.813 | 110.13 | 161.77
0.11 | 61.76 | 119.77 | 173.02
0.12 | 66.96 | 129.73 | 184.29
0.13 | 72.09 | 139.98 | 195.88
0.14 | 77.15 | 150.03 | 207.53
0.15 | 82.01 | 160.64 | 219.35
0.16 | 86.83 | 171.54 | 231.18
0.17 | 91.4 | 182.26 | 243.12
0.18 | 95.79 | 193.35 | 255.2
0.19 | 100.15 | 204.32 | 267.25
0.2 | 104.22 | 215.51 | 279.42
0.21 | 108.07 | 226.88 | 291.51
0.22 | 111.76 | 238.23 | 303.85
0.23 | 115.33 | 249.48 | 315.95
0.24 | 118.56 | 260.92 | 328.03
0.25 | 121.72 | 272.47 | 340.44
0.26 | 124.62 | 283.79 | 352.37
0.27 | 127.39 | 295.23 | 364.46
0.28 | 130.08 | 306.37 | 376.41
0.29 | 132.44 | 317.69 | 388.31
0.3 | 134.68 | 328.99 | 400.13
0.31 | 136.82 | 340.12 | 411.94
0.32 | 138.71 | 351.25 | 423.51
0.33 | 140.8 | 362.12 | 435.03
0.34 | 142.42 | 372.94 | 446.4
0.35 | 144.06 | 383.62 | 457.42
0.36 | 145.67 | 394.18 | 468.64
0.37 | 147.17 | 404.53 | 479.72
0.38 | 148.49 | 414.76 | 490.41
0.39 | 149.78 | 424.74 | 501.11
0.4 | 150.88 | 434.53 | 511.29
0.41 | 152.04 | 444.13 | 521.64
0.42 | 153.34 | 453.43 | 531.78
0.43 | 154.16 | 462.65 | 541.56
0.44 | 155.01 | 471.52 | 551.22
0.45 | 156.03 | 480.06 | 560.55
0.46 | 156.65 | 488.54 | 569.89
0.47 | 157.73 | 496.48 | 578.6
0.48 | 158.31 | 504.34 | 587.4
0.49 | 159.02 | 511.81 | 595.6
0.5 | 159.71 | 518.95 | 604.2

## Tranconductance (mS-mm)
VGS (V) | VDS = 0.100 V | VDS = 0.500 V | VDS = 0.900 V
-0.75 | -0.001649 | -0.00416 | -0.01119
-0.74 | -0.0015255 | -0.004285 | -0.010055
-0.73 | -0.0012175 | -0.004255 | -0.01197
-0.72 | -0.001119 | -0.003805 | -0.012525
-0.71 | -0.001235 | -0.003635 | -0.01051
-0.7 | -0.001305 | -0.003855 | -0.01103
-0.69 | -0.00113 | -0.00369 | -0.00991
-0.68 | -0.0010275 | -0.003275 | -0.009305
-0.67 | -0.0010485 | -0.003595 | -0.010005
-0.66 | -0.0009875 | -0.004035 | -0.00997
-0.65 | -0.0009115 | -0.003385 | -0.009605
-0.64 | -0.0008615 | -0.00296 | -0.00864
-0.63 | -0.0008395 | -0.00272 | -0.009095
-0.62 | -0.000887 | -0.00255 | -0.00931
-0.61 | -0.000855 | -0.002895 | -0.007595
-0.6 | -0.00074 | -0.002675 | -0.008515
-0.59 | -0.0007725 | -0.002635 | -0.008595
-0.58 | -0.0007115 | -0.00279 | -0.006235
-0.57 | -0.00065 | -0.00241 | -0.007045
-0.56 | -0.00063 | -0.002115 | -0.007625
-0.55 | -0.0006525 | -0.002105 | -0.006895
-0.54 | -0.0005825 | -0.002125 | -0.006295
-0.53 | -0.0004885 | -0.002015 | -0.005975
-0.52 | -0.0004385 | -0.001825 | -0.005535
-0.51 | -0.0003785 | -0.001715 | -0.004765
-0.5 | -0.000294 | -0.001345 | -0.00432
-0.49 | -0.00023 | -0.001005 | -0.00293
-0.48 | -0.000177 | -0.00068 | -0.00178
-0.47 | 2.7e-05 | 7.5e-05 | 2.5e-05
-0.46 | 0.000215 | 0.000715 | 0.002195
-0.45 | 0.0004775 | 0.001505 | 0.00532
-0.44 | 0.0008635 | 0.002545 | 0.010175
-0.43 | 0.001325 | 0.004205 | 0.015605
-0.42 | 0.002019 | 0.00671 | 0.023265
-0.41 | 0.0029245 | 0.00981 | 0.034075
-0.4 | 0.004103 | 0.01406 | 0.04964
-0.39 | 0.00582 | 0.02 | 0.07164
-0.38 | 0.0081825 | 0.02783 | 0.101425
-0.37 | 0.0114355 | 0.038865 | 0.14619
-0.36 | 0.01792 | 0.05441 | 0.205105
-0.35 | 0.0245005 | 0.074895 | 0.28145
-0.34 | 0.03126 | 0.10399 | 0.392
-0.33 | 0.042585 | 0.15213 | 0.54585
-0.32 | 0.058335 | 0.206305 | 0.75045
-0.31 | 0.081355 | 0.2732 | 1.054
-0.3 | 0.11135 | 0.37815 | 1.4591
-0.29 | 0.16279 | 0.5196 | 1.94605
-0.28 | 0.221145 | 0.70295 | 2.702
-0.27 | 0.28835 | 0.9629 | 3.7105
-0.26 | 0.3911 | 1.3206 | 4.92
-0.25 | 0.533 | 1.82915 | 6.688
-0.24 | 0.72235 | 2.44775 | 9.023
-0.23 | 0.98105 | 3.269 | 12.1905
-0.22 | 1.35395 | 4.3815 | 16.419
-0.21 | 1.8051 | 5.858 | 21.6025
-0.2 | 2.383 | 7.8915 | 28.62
-0.19 | 3.226 | 10.3455 | 38.015
-0.18 | 4.342 | 13.9605 | 48.825
-0.17 | 5.788 | 18.2455 | 63.59
-0.16 | 7.643 | 23.93 | 82.015
-0.15 | 10.233 | 31.895 | 103.57
-0.14 | 13.614 | 40.93 | 130.24
-0.13 | 17.892 | 52.99 | 160.14
-0.12 | 23.23 | 67.525 | 194.05
-0.11 | 30.325 | 85.87 | 233.55
-0.1 | 39.49 | 108.945 | 278.95
-0.09 | 50.4 | 134.415 | 322.75
-0.08 | 63.845 | 163.445 | 369.05
-0.07 | 79.76 | 198.05 | 421.6
-0.06 | 99.48 | 240.45 | 474.05
-0.05 | 119.98 | 283.85 | 521.8
-0.04 | 145.245 | 328.4 | 576.3
-0.03 | 174.8 | 375.6 | 628.1
-0.02 | 206.75 | 428.7 | 679.75
-0.01 | 242.35 | 488.3 | 738.5
0 | 275.3 | 538.95 | 782.5
0.01 | 307.55 | 582.65 | 811.5
0.02 | 343.8 | 636.3 | 859.5
0.03 | 376.8 | 685.25 | 906.5
0.04 | 406.35 | 725.9 | 933
0.05 | 435 | 774 | 976
0.06 | 458.35 | 822.5 | 1004
0.07 | 480 | 855.5 | 1029.5
0.08 | 495.3 | 877.5 | 1065.5
0.09 | 502.6 | 916.5 | 1085
0.1 | 499.95 | 953.5 | 1108.5
0.11 | 507.35 | 980 | 1126
0.12 | 516.5 | 1010.5 | 1143
0.13 | 509.5 | 1015 | 1162
0.14 | 496 | 1033 | 1173.5
0.15 | 484 | 1075.5 | 1182.5
0.16 | 469.5 | 1081 | 1188.5
0.17 | 448 | 1090.5 | 1201
0.18 | 437.5 | 1103 | 1206.5
0.19 | 421.5 | 1108 | 1211
0.2 | 396 | 1128 | 1213
0.21 | 377 | 1136 | 1221.5
0.22 | 363 | 1130 | 1222
0.23 | 340 | 1134.5 | 1209
0.24 | 319.5 | 1149.5 | 1224.5
0.25 | 303 | 1143.5 | 1217
0.26 | 283.5 | 1138 | 1201
0.27 | 273 | 1129 | 1202
0.28 | 252.5 | 1123 | 1192.5
0.29 | 230 | 1131 | 1186
0.3 | 219 | 1121.5 | 1181.5
0.31 | 201.5 | 1113 | 1169
0.32 | 199 | 1100 | 1154.5
0.33 | 185.5 | 1084.5 | 1144.5
0.34 | 163 | 1075 | 1119.5
0.35 | 162.5 | 1062 | 1112
0.36 | 155.5 | 1045.5 | 1115
0.37 | 141 | 1029 | 1088.5
0.38 | 130.5 | 1010.5 | 1069.5
0.39 | 119.5 | 988.5 | 1044
0.4 | 113 | 969.5 | 1026.5
0.41 | 123 | 945 | 1024.5
0.42 | 106 | 926 | 996
0.43 | 83.5 | 904.5 | 972
0.44 | 93.5 | 870.5 | 949.5
0.45 | 82 | 851 | 933.5
0.46 | 85 | 821 | 902.5
0.47 | 83 | 790 | 875.5
0.48 | 64.5 | 766.5 | 850
0.49 | 70 | 730.5 | 840
0.5 | 69 | 714 | 860