## IDS-VDS Characteristic (mA-mm)
VGS (V) | VDS = 0.100 V | VDS = 0.500 V | VDS = 0.900 V
-0.75 | 0.0003354 | 0.0013394 | 0.0044146
-0.74 | 0.00031878 | 0.0012944 | 0.004278
-0.73 | 0.00030492 | 0.0012528 | 0.0041555
-0.72 | 0.00028986 | 0.0012063 | 0.00401
-0.71 | 0.00027687 | 0.0011544 | 0.0039001
-0.7 | 0.00026549 | 0.001113 | 0.003806
-0.69 | 0.00025299 | 0.0010799 | 0.0036767
-0.68 | 0.00024259 | 0.001036 | 0.003564
-0.67 | 0.00023187 | 0.0010016 | 0.0034493
-0.66 | 0.00022048 | 0.0009617 | 0.0033432
-0.65 | 0.00020967 | 0.0009293 | 0.0032305
-0.64 | 0.00019919 | 0.0009013 | 0.0031487
-0.63 | 0.00019201 | 0.0008634 | 0.0030589
-0.62 | 0.00018288 | 0.0008352 | 0.0029476
-0.61 | 0.00017575 | 0.0008045 | 0.0028491
-0.6 | 0.00016852 | 0.000769 | 0.0027631
-0.59 | 0.0001585 | 0.000742 | 0.0026842
-0.58 | 0.00015339 | 0.0007184 | 0.0026079
-0.57 | 0.00014541 | 0.0006908 | 0.0025229
-0.56 | 0.00013909 | 0.0006639 | 0.002437
-0.55 | 0.00013345 | 0.0006423 | 0.0023466
-0.54 | 0.000128 | 0.0006238 | 0.0022975
-0.53 | 0.00012207 | 0.0006047 | 0.0022191
-0.52 | 0.00011643 | 0.0005802 | 0.0021573
-0.51 | 0.00011175 | 0.0005674 | 0.0021001
-0.5 | 0.00010772 | 0.0005519 | 0.0020549
-0.49 | 0.00010508 | 0.0005382 | 0.0020233
-0.48 | 0.00010275 | 0.0005263 | 0.0019844
-0.47 | 0.00010276 | 0.0005218 | 0.0019688
-0.46 | 0.00010314 | 0.0005226 | 0.0019656
-0.45 | 0.00010713 | 0.000529 | 0.0019932
-0.44 | 0.0001131 | 0.0005498 | 0.0020484
-0.43 | 0.00012279 | 0.0005819 | 0.0021674
-0.42 | 0.00013823 | 0.0006281 | 0.0023317
-0.41 | 0.00016038 | 0.0007055 | 0.0025903
-0.4 | 0.00019399 | 0.0008158 | 0.0029815
-0.39 | 0.00024128 | 0.000974 | 0.0035489
-0.38 | 0.00030807 | 0.0011964 | 0.0043621
-0.37 | 0.00040111 | 0.0015152 | 0.0054722
-0.36 | 0.00052729 | 0.0019451 | 0.007156
-0.35 | 0.0007459 | 0.002549 | 0.009366
-0.34 | 0.0010032 | 0.0034079 | 0.012489
-0.33 | 0.0013527 | 0.0045529 | 0.016895
-0.32 | 0.0018394 | 0.006308 | 0.022976
-0.31 | 0.0024969 | 0.00852 | 0.031445
-0.3 | 0.0034127 | 0.011624 | 0.042967
-0.29 | 0.0046637 | 0.015818 | 0.05954
-0.28 | 0.006577 | 0.021627 | 0.08186
-0.27 | 0.008954 | 0.029594 | 0.1111
-0.26 | 0.01218 | 0.040496 | 0.15239
-0.25 | 0.01661 | 0.055134 | 0.20844
-0.24 | 0.02251 | 0.07595 | 0.28326
-0.23 | 0.03081 | 0.10302 | 0.38524
-0.22 | 0.041786 | 0.13877 | 0.51921
-0.21 | 0.056798 | 0.18781 | 0.7021
-0.2 | 0.07798 | 0.25383 | 0.9455
-0.19 | 0.10508 | 0.34157 | 1.266
-0.18 | 0.1418 | 0.45916 | 1.6896
-0.17 | 0.19073 | 0.6151 | 2.2445
-0.16 | 0.25531 | 0.8204 | 2.9372
-0.15 | 0.3421 | 1.083 | 3.8571
-0.14 | 0.45881 | 1.4437 | 5.0023
-0.13 | 0.6093 | 1.8945 | 6.457
-0.12 | 0.8077 | 2.4798 | 8.199
-0.11 | 1.0689 | 3.2334 | 10.29
-0.1 | 1.4118 | 4.1679 | 12.817
-0.09 | 1.8483 | 5.3792 | 15.844
-0.08 | 2.4076 | 6.848 | 19.302
-0.07 | 3.1124 | 8.63 | 23.174
-0.06 | 3.9925 | 10.807 | 27.701
-0.05 | 5.0992 | 13.402 | 32.697
-0.04 | 6.391 | 16.431 | 38.242
-0.03 | 7.998 | 19.989 | 44.195
-0.02 | 9.889 | 24 | 50.724
-0.01 | 12.136 | 28.488 | 57.85
0 | 14.703 | 33.713 | 65.38
0.01 | 17.647 | 39.328 | 73.4
0.02 | 20.887 | 45.367 | 81.74
0.03 | 24.522 | 52.052 | 90.6
0.04 | 28.447 | 59.05 | 99.81
0.05 | 32.67 | 66.62 | 109.38
0.06 | 37.144 | 74.57 | 119.23
0.07 | 41.852 | 82.98 | 129.53
0.08 | 46.729 | 91.68 | 139.99
0.09 | 51.706 | 100.76 | 150.69
0.1 | 56.828 | 109.94 | 161.7
0.11 | 61.83 | 119.67 | 172.92
0.12 | 67.06 | 129.69 | 184.17
0.13 | 72.17 | 139.81 | 195.91
0.14 | 77.2 | 150.29 | 207.61
0.15 | 82.12 | 160.61 | 219.27
0.16 | 86.93 | 171.5 | 231.38
0.17 | 91.52 | 182.36 | 243.13
0.18 | 95.99 | 193.33 | 255.31
0.19 | 100.32 | 204.42 | 267.4
0.2 | 104.31 | 215.6 | 279.58
0.21 | 108.33 | 227.03 | 291.81
0.22 | 111.95 | 238.41 | 303.97
0.23 | 115.45 | 249.77 | 316.21
0.24 | 118.76 | 261 | 328.39
0.25 | 122 | 272.61 | 340.66
0.26 | 124.86 | 283.99 | 352.6
0.27 | 127.63 | 295.39 | 364.7
0.28 | 130.19 | 306.79 | 376.69
0.29 | 132.6 | 317.93 | 388.69
0.3 | 135.16 | 329.35 | 400.67
0.31 | 137.17 | 340.56 | 412.21
0.32 | 139.13 | 351.52 | 423.93
0.33 | 141.04 | 362.59 | 435.5
0.34 | 142.72 | 373.35 | 446.89
0.35 | 144.59 | 384.07 | 458.12
0.36 | 145.99 | 394.61 | 469.29
0.37 | 147.45 | 405.11 | 480.27
0.38 | 148.76 | 415.26 | 491.04
0.39 | 150.19 | 425.3 | 501.73
0.4 | 151.38 | 435.13 | 511.95
0.41 | 152.48 | 444.75 | 522.35
0.42 | 153.52 | 454.3 | 532.5
0.43 | 154.5 | 463.35 | 542.34
0.44 | 155.74 | 472.32 | 552.14
0.45 | 156.49 | 480.97 | 561.31
0.46 | 157.23 | 489.38 | 570.7
0.47 | 158.02 | 497.5 | 579.4
0.48 | 158.68 | 505.26 | 588.4
0.49 | 159.71 | 512.78 | 596.8
0.5 | 160.2 | 520.04 | 605.1

## Tranconductance (mS-mm)
VGS (V) | VDS = 0.100 V | VDS = 0.500 V | VDS = 0.900 V
-0.75 | -0.001662 | -0.0045 | -0.01366
-0.74 | -0.001524 | -0.00433 | -0.012955
-0.73 | -0.001446 | -0.004405 | -0.0134
-0.72 | -0.0014025 | -0.00492 | -0.01277
-0.71 | -0.0012185 | -0.004665 | -0.0102
-0.7 | -0.001194 | -0.003725 | -0.01117
-0.69 | -0.001145 | -0.00385 | -0.0121
-0.68 | -0.001056 | -0.003915 | -0.01137
-0.67 | -0.0011055 | -0.003715 | -0.01104
-0.66 | -0.00111 | -0.003615 | -0.01094
-0.65 | -0.0010645 | -0.00302 | -0.009725
-0.64 | -0.000883 | -0.003295 | -0.00858
-0.63 | -0.0008155 | -0.003305 | -0.010055
-0.62 | -0.000813 | -0.002945 | -0.01049
-0.61 | -0.000718 | -0.00331 | -0.009225
-0.6 | -0.0008625 | -0.003125 | -0.008245
-0.59 | -0.0007565 | -0.00253 | -0.00776
-0.58 | -0.0006545 | -0.00256 | -0.008065
-0.57 | -0.000715 | -0.002725 | -0.008545
-0.56 | -0.000598 | -0.002425 | -0.008815
-0.55 | -0.0005545 | -0.002005 | -0.006975
-0.54 | -0.000569 | -0.00188 | -0.006375
-0.53 | -0.0005785 | -0.00218 | -0.00701
-0.52 | -0.000516 | -0.001865 | -0.00595
-0.51 | -0.0004355 | -0.001415 | -0.00512
-0.5 | -0.0003335 | -0.00146 | -0.00384
-0.49 | -0.0002485 | -0.00128 | -0.003525
-0.48 | -0.000116 | -0.00082 | -0.002725
-0.47 | 1.95e-05 | -0.000185 | -0.00094
-0.46 | 0.0002185 | 0.00036 | 0.00122
-0.45 | 0.000498 | 0.00136 | 0.00414
-0.44 | 0.000783 | 0.002645 | 0.00871
-0.43 | 0.0012565 | 0.003915 | 0.014165
-0.42 | 0.0018795 | 0.00618 | 0.021145
-0.41 | 0.002788 | 0.009385 | 0.03249
-0.4 | 0.004045 | 0.013425 | 0.04793
-0.39 | 0.005704 | 0.01903 | 0.06903
-0.38 | 0.0079915 | 0.02706 | 0.096165
-0.37 | 0.010961 | 0.037435 | 0.139695
-0.36 | 0.0172395 | 0.05169 | 0.19469
-0.35 | 0.0237955 | 0.07314 | 0.26665
-0.34 | 0.03034 | 0.100195 | 0.37645
-0.33 | 0.04181 | 0.145005 | 0.52435
-0.32 | 0.05721 | 0.198355 | 0.7275
-0.31 | 0.078665 | 0.2658 | 0.99955
-0.3 | 0.10834 | 0.3649 | 1.40475
-0.29 | 0.158215 | 0.50015 | 1.94465
-0.28 | 0.214515 | 0.6888 | 2.578
-0.27 | 0.28015 | 0.94345 | 3.5265
-0.26 | 0.3828 | 1.277 | 4.867
-0.25 | 0.5165 | 1.7727 | 6.5435
-0.24 | 0.71 | 2.3943 | 8.84
-0.23 | 0.9638 | 3.141 | 11.7975
-0.22 | 1.2994 | 4.2395 | 15.843
-0.21 | 1.8097 | 5.753 | 21.3145
-0.2 | 2.4141 | 7.688 | 28.195
-0.19 | 3.191 | 10.2665 | 37.205
-0.18 | 4.2825 | 13.6765 | 48.925
-0.17 | 5.6755 | 18.062 | 62.38
-0.16 | 7.5685 | 23.395 | 80.63
-0.15 | 10.175 | 31.165 | 103.255
-0.14 | 13.36 | 40.575 | 129.995
-0.13 | 17.4445 | 51.805 | 159.835
-0.12 | 22.98 | 66.945 | 191.65
-0.11 | 30.205 | 84.405 | 230.9
-0.1 | 38.97 | 107.29 | 277.7
-0.09 | 49.79 | 134.005 | 324.25
-0.08 | 63.205 | 162.54 | 366.5
-0.07 | 79.245 | 197.95 | 419.95
-0.06 | 99.34 | 238.6 | 476.15
-0.05 | 119.925 | 281.2 | 527.05
-0.04 | 144.94 | 329.35 | 574.9
-0.03 | 174.9 | 378.45 | 624.1
-0.02 | 206.9 | 424.95 | 682.75
-0.01 | 240.7 | 485.65 | 732.8
0 | 275.55 | 542 | 777.5
0.01 | 309.2 | 582.7 | 818
0.02 | 343.75 | 636.2 | 860
0.03 | 378 | 684.15 | 903.5
0.04 | 407.4 | 728.4 | 939
0.05 | 434.85 | 776 | 971
0.06 | 459.1 | 818 | 1007.5
0.07 | 479.25 | 855.5 | 1038
0.08 | 492.7 | 889 | 1058
0.09 | 504.95 | 913 | 1085.5
0.1 | 506.2 | 945.5 | 1111.5
0.11 | 511.6 | 987.5 | 1123.5
0.12 | 517 | 1007 | 1149.5
0.13 | 507 | 1030 | 1172
0.14 | 497.5 | 1040 | 1168
0.15 | 486.5 | 1060.5 | 1188.5
0.16 | 470 | 1087.5 | 1193
0.17 | 453 | 1091.5 | 1196.5
0.18 | 440 | 1103 | 1213.5
0.19 | 416 | 1113.5 | 1213.5
0.2 | 400.5 | 1130.5 | 1220.5
0.21 | 382 | 1140.5 | 1219.5
0.22 | 356 | 1137 | 1220
0.23 | 340.5 | 1129.5 | 1221
0.24 | 327.5 | 1142 | 1222.5
0.25 | 305 | 1149.5 | 1210.5
0.26 | 281.5 | 1139 | 1202
0.27 | 266.5 | 1140 | 1204.5
0.28 | 248.5 | 1127 | 1199.5
0.29 | 248.5 | 1128 | 1199
0.3 | 228.5 | 1131.5 | 1176
0.31 | 198.5 | 1108.5 | 1163
0.32 | 193.5 | 1101.5 | 1164.5
0.33 | 179.5 | 1091.5 | 1148
0.34 | 177.5 | 1074 | 1131
0.35 | 163.5 | 1063 | 1120
0.36 | 143 | 1052 | 1107.5
0.37 | 138.5 | 1032.5 | 1087.5
0.38 | 137 | 1009.5 | 1073
0.39 | 131 | 993.5 | 1045.5
0.4 | 114.5 | 972.5 | 1031
0.41 | 107 | 958.5 | 1027.5
0.42 | 101 | 930 | 999.5
0.43 | 111 | 901 | 982
0.44 | 99.5 | 881 | 948.5
0.45 | 74.5 | 853 | 928
0.46 | 76.5 | 826.5 | 904.5
0.47 | 72.5 | 794 | 885
0.48 | 84.5 | 764 | 870
0.49 | 76 | 739 | 835
0.5 | 49 | 726 | 830