## IDS-VDS Characteristic (mA-mm)
VGS (V) | VDS = 0.100 V | VDS = 0.500 V | VDS = 0.900 V
-0.75 | 0.00034102 | 0.001294 | 0.0041145
-0.74 | 0.00032681 | 0.0012505 | 0.0039733
-0.73 | 0.00031034 | 0.0012102 | 0.0038515
-0.72 | 0.00029611 | 0.0011566 | 0.0037523
-0.71 | 0.00028468 | 0.0011248 | 0.0036242
-0.7 | 0.00027292 | 0.0010781 | 0.0035333
-0.69 | 0.00026189 | 0.0010392 | 0.0034358
-0.68 | 0.00024741 | 0.0010076 | 0.0033388
-0.67 | 0.00023644 | 0.0009661 | 0.0032336
-0.66 | 0.00022561 | 0.000929 | 0.0031328
-0.65 | 0.00021526 | 0.000898 | 0.0030201
-0.64 | 0.00020701 | 0.0008623 | 0.0029411
-0.63 | 0.00019804 | 0.0008386 | 0.0028617
-0.62 | 0.00018797 | 0.0008098 | 0.0027656
-0.61 | 0.0001811 | 0.0007748 | 0.0026698
-0.6 | 0.00017229 | 0.0007537 | 0.0025923
-0.59 | 0.00016519 | 0.0007239 | 0.0025086
-0.58 | 0.00015835 | 0.0007 | 0.0024373
-0.57 | 0.00015092 | 0.0006676 | 0.0023606
-0.56 | 0.00014325 | 0.000645 | 0.002281
-0.55 | 0.0001368 | 0.0006219 | 0.0022276
-0.54 | 0.00013028 | 0.000604 | 0.0021529
-0.53 | 0.00012562 | 0.0005845 | 0.0020867
-0.52 | 0.00011856 | 0.0005625 | 0.0020246
-0.51 | 0.00011394 | 0.0005479 | 0.0019776
-0.5 | 0.00011023 | 0.0005287 | 0.0019246
-0.49 | 0.00010687 | 0.0005157 | 0.0018777
-0.48 | 0.00010377 | 0.0005069 | 0.0018375
-0.47 | 0.00010236 | 0.00049631 | 0.0018176
-0.46 | 0.0001022 | 0.00049208 | 0.001806
-0.45 | 0.00010385 | 0.00049516 | 0.0018138
-0.44 | 0.00010769 | 0.00050446 | 0.0018514
-0.43 | 0.00011529 | 0.00052762 | 0.0019099
-0.42 | 0.00012651 | 0.00056242 | 0.0020198
-0.41 | 0.00014456 | 0.0006247 | 0.002198
-0.4 | 0.00017072 | 0.0007021 | 0.0024679
-0.39 | 0.00020876 | 0.0008266 | 0.0028537
-0.38 | 0.00026236 | 0.0009983 | 0.0034284
-0.37 | 0.00033617 | 0.00124 | 0.0042441
-0.36 | 0.00044047 | 0.0015744 | 0.0054387
-0.35 | 0.000597 | 0.0020496 | 0.007168
-0.34 | 0.000802 | 0.0027217 | 0.009548
-0.33 | 0.0010768 | 0.0036221 | 0.012801
-0.32 | 0.0014667 | 0.0048885 | 0.017442
-0.31 | 0.0019944 | 0.006768 | 0.023809
-0.3 | 0.0027383 | 0.009221 | 0.032792
-0.29 | 0.0037351 | 0.012572 | 0.045233
-0.28 | 0.0051076 | 0.01718 | 0.06275
-0.27 | 0.00728 | 0.023537 | 0.08614
-0.26 | 0.009927 | 0.03215 | 0.11817
-0.25 | 0.01348 | 0.044042 | 0.16194
-0.24 | 0.018333 | 0.06105 | 0.22117
-0.23 | 0.025029 | 0.08307 | 0.30272
-0.22 | 0.033919 | 0.11183 | 0.41258
-0.21 | 0.046233 | 0.15185 | 0.55946
-0.2 | 0.06363 | 0.20618 | 0.757
-0.19 | 0.08627 | 0.27809 | 1.0214
-0.18 | 0.11637 | 0.37459 | 1.3685
-0.17 | 0.15712 | 0.50205 | 1.8295
-0.16 | 0.21119 | 0.6735 | 2.4055
-0.15 | 0.28294 | 0.8912 | 3.1695
-0.14 | 0.38017 | 1.1887 | 4.1555
-0.13 | 0.50704 | 1.5691 | 5.3708
-0.12 | 0.674 | 2.0633 | 6.901
-0.11 | 0.8946 | 2.6949 | 8.781
-0.1 | 1.1824 | 3.5002 | 11.035
-0.09 | 1.5584 | 4.5339 | 13.717
-0.08 | 2.039 | 5.806 | 16.865
-0.07 | 2.641 | 7.369 | 20.474
-0.06 | 3.4145 | 9.278 | 24.588
-0.05 | 4.3854 | 11.581 | 29.292
-0.04 | 5.5673 | 14.288 | 34.469
-0.03 | 6.966 | 17.504 | 40.14
-0.02 | 8.662 | 21.237 | 46.384
-0.01 | 10.722 | 25.42 | 53.137
0 | 13.094 | 30.12 | 60.55
0.01 | 15.821 | 35.433 | 68.25
0.02 | 18.825 | 41.168 | 76.42
0.03 | 22.284 | 47.51 | 85.11
0.04 | 26.052 | 54.268 | 94.07
0.05 | 30.082 | 61.43 | 103.46
0.06 | 34.443 | 68.91 | 113.28
0.07 | 39.007 | 77.09 | 123.46
0.08 | 43.8 | 85.6 | 133.67
0.09 | 48.715 | 94.32 | 144.29
0.1 | 53.701 | 103.46 | 155.21
0.11 | 58.62 | 112.75 | 166.3
0.12 | 63.76 | 122.64 | 177.74
0.13 | 68.86 | 132.52 | 189.02
0.14 | 73.85 | 142.69 | 200.73
0.15 | 78.72 | 153.09 | 212.37
0.16 | 83.54 | 163.67 | 224.3
0.17 | 88.18 | 174.43 | 236.28
0.18 | 92.69 | 185.35 | 248.16
0.19 | 96.97 | 196.33 | 260.28
0.2 | 100.95 | 207.29 | 272.41
0.21 | 104.85 | 218.77 | 284.64
0.22 | 108.57 | 229.97 | 296.59
0.23 | 112.16 | 241.29 | 308.9
0.24 | 115.49 | 252.83 | 321.02
0.25 | 118.62 | 263.99 | 333.15
0.26 | 121.45 | 275.4 | 345.25
0.27 | 124.07 | 286.79 | 356.98
0.28 | 126.83 | 298.05 | 369.1
0.29 | 129.2 | 309.34 | 380.97
0.3 | 131.58 | 320.62 | 392.91
0.31 | 133.74 | 331.74 | 404.68
0.32 | 135.67 | 342.65 | 416.15
0.33 | 137.44 | 353.69 | 427.68
0.34 | 139.35 | 364.42 | 439.07
0.35 | 140.98 | 375.13 | 450.32
0.36 | 142.5 | 385.52 | 461.28
0.37 | 143.98 | 395.96 | 472.39
0.38 | 145.23 | 406.21 | 483.15
0.39 | 146.62 | 416.04 | 493.72
0.4 | 147.87 | 425.84 | 504.21
0.41 | 148.73 | 435.35 | 514.24
0.42 | 150 | 444.79 | 524.47
0.43 | 150.96 | 453.89 | 534.32
0.44 | 151.93 | 462.73 | 543.95
0.45 | 152.78 | 471.3 | 553.4
0.46 | 153.51 | 479.61 | 562.61
0.47 | 154.33 | 487.7 | 571.6
0.48 | 155.21 | 495.39 | 580
0.49 | 155.92 | 502.86 | 588.6
0.5 | 156.43 | 509.98 | 596.8

## Tranconductance (mS-mm)
VGS (V) | VDS = 0.100 V | VDS = 0.500 V | VDS = 0.900 V
-0.75 | -0.001421 | -0.00435 | -0.01412
-0.74 | -0.001534 | -0.00419 | -0.01315
-0.73 | -0.001535 | -0.004695 | -0.01105
-0.72 | -0.001283 | -0.00427 | -0.011365
-0.71 | -0.0011595 | -0.003925 | -0.01095
-0.7 | -0.0011395 | -0.00428 | -0.00942
-0.69 | -0.0012755 | -0.003525 | -0.009725
-0.68 | -0.0012725 | -0.003655 | -0.01011
-0.67 | -0.00109 | -0.00393 | -0.0103
-0.66 | -0.001059 | -0.003405 | -0.010675
-0.65 | -0.00093 | -0.003335 | -0.009585
-0.64 | -0.000861 | -0.00297 | -0.00792
-0.63 | -0.000952 | -0.002625 | -0.008775
-0.62 | -0.000847 | -0.00319 | -0.009595
-0.61 | -0.000784 | -0.002805 | -0.008665
-0.6 | -0.0007955 | -0.002545 | -0.00806
-0.59 | -0.000697 | -0.002685 | -0.00775
-0.58 | -0.0007135 | -0.002815 | -0.0074
-0.57 | -0.000755 | -0.00275 | -0.007815
-0.56 | -0.000706 | -0.002285 | -0.00665
-0.55 | -0.0006485 | -0.00205 | -0.006405
-0.54 | -0.000559 | -0.00187 | -0.007045
-0.53 | -0.000586 | -0.002075 | -0.006415
-0.52 | -0.000584 | -0.00183 | -0.005455
-0.51 | -0.0004165 | -0.00169 | -0.005
-0.5 | -0.0003535 | -0.00161 | -0.004995
-0.49 | -0.000323 | -0.00109 | -0.004355
-0.48 | -0.0002255 | -0.0009695 | -0.003005
-0.47 | -7.85e-05 | -0.000741 | -0.001575
-0.46 | 7.45e-05 | -5.75e-05 | -0.00019
-0.45 | 0.0002745 | 0.000619 | 0.00227
-0.44 | 0.000572 | 0.001623 | 0.004805
-0.43 | 0.000941 | 0.002898 | 0.00842
-0.42 | 0.0014635 | 0.004854 | 0.014405
-0.41 | 0.0022105 | 0.006984 | 0.022405
-0.4 | 0.00321 | 0.010095 | 0.032785
-0.39 | 0.004582 | 0.01481 | 0.048025
-0.38 | 0.0063705 | 0.02067 | 0.06952
-0.37 | 0.0089055 | 0.028805 | 0.100515
-0.36 | 0.0130415 | 0.04048 | 0.146195
-0.35 | 0.0180765 | 0.057365 | 0.205465
-0.34 | 0.02399 | 0.078625 | 0.28165
-0.33 | 0.033235 | 0.10834 | 0.3947
-0.32 | 0.04588 | 0.157295 | 0.5504
-0.31 | 0.06358 | 0.216625 | 0.7675
-0.3 | 0.087035 | 0.2902 | 1.0712
-0.29 | 0.118465 | 0.39795 | 1.4979
-0.28 | 0.177245 | 0.54825 | 2.04535
-0.27 | 0.24097 | 0.7485 | 2.771
-0.26 | 0.31 | 1.02525 | 3.79
-0.25 | 0.4203 | 1.445 | 5.15
-0.24 | 0.57745 | 1.9514 | 7.039
-0.23 | 0.7793 | 2.539 | 9.5705
-0.22 | 1.0602 | 3.439 | 12.837
-0.21 | 1.48555 | 4.7175 | 17.221
-0.2 | 2.00185 | 6.312 | 23.097
-0.19 | 2.637 | 8.4205 | 30.575
-0.18 | 3.5425 | 11.198 | 40.405
-0.17 | 4.741 | 14.9455 | 51.85
-0.16 | 6.291 | 19.4575 | 67
-0.15 | 8.449 | 25.76 | 87.5
-0.14 | 11.205 | 33.895 | 110.065
-0.13 | 14.6915 | 43.73 | 137.275
-0.12 | 19.378 | 56.29 | 170.51
-0.11 | 25.42 | 71.845 | 206.7
-0.1 | 33.19 | 91.95 | 246.8
-0.09 | 42.83 | 115.29 | 291.5
-0.08 | 54.13 | 141.755 | 337.85
-0.07 | 68.775 | 173.6 | 386.15
-0.06 | 87.22 | 210.6 | 440.9
-0.05 | 107.64 | 250.5 | 494.05
-0.04 | 129.03 | 296.15 | 542.4
-0.03 | 154.735 | 347.45 | 595.75
-0.02 | 187.8 | 395.8 | 649.85
-0.01 | 221.6 | 444.15 | 708.3
0 | 254.95 | 500.65 | 755.65
0.01 | 286.55 | 552.4 | 793.5
0.02 | 323.15 | 603.85 | 843
0.03 | 361.35 | 655 | 882.5
0.04 | 389.9 | 696 | 917.5
0.05 | 419.55 | 732.1 | 960.5
0.06 | 446.25 | 783 | 1000
0.07 | 467.85 | 834.5 | 1019.5
0.08 | 485.4 | 861.5 | 1041.5
0.09 | 495.05 | 893 | 1077
0.1 | 495.25 | 921.5 | 1100.5
0.11 | 502.95 | 959 | 1126.5
0.12 | 512 | 988.5 | 1136
0.13 | 504.5 | 1002.5 | 1149.5
0.14 | 493 | 1028.5 | 1167.5
0.15 | 484.5 | 1049 | 1178.5
0.16 | 473 | 1067 | 1195.5
0.17 | 457.5 | 1084 | 1193
0.18 | 439.5 | 1095 | 1200
0.19 | 413 | 1097 | 1212.5
0.2 | 394 | 1122 | 1218
0.21 | 381 | 1134 | 1209
0.22 | 365.5 | 1126 | 1213
0.23 | 346 | 1143 | 1221.5
0.24 | 323 | 1135 | 1212.5
0.25 | 298 | 1128.5 | 1211.5
0.26 | 272.5 | 1140 | 1191.5
0.27 | 269 | 1132.5 | 1192.5
0.28 | 256.5 | 1127.5 | 1199.5
0.29 | 237.5 | 1128.5 | 1190.5
0.3 | 227 | 1120 | 1185.5
0.31 | 204.5 | 1101.5 | 1162
0.32 | 185 | 1097.5 | 1150
0.33 | 184 | 1088.5 | 1146
0.34 | 177 | 1072 | 1132
0.35 | 157.5 | 1055 | 1110.5
0.36 | 150 | 1041.5 | 1103.5
0.37 | 136.5 | 1034.5 | 1093.5
0.38 | 132 | 1004 | 1066.5
0.39 | 132 | 981.5 | 1053
0.4 | 105.5 | 965.5 | 1026
0.41 | 106.5 | 947.5 | 1013
0.42 | 111.5 | 927 | 1004
0.43 | 96.5 | 897 | 974
0.44 | 91 | 870.5 | 954
0.45 | 79 | 844 | 933
0.46 | 77.5 | 820 | 910
0.47 | 85 | 789 | 869.5
0.48 | 79.5 | 758 | 850
0.49 | 61 | 729.5 | 840
0.5 | 51 | 712 | 820