## IDS-VDS Characteristic (mA-mm)
VGS (V) | VDS = 0.100 V | VDS = 0.500 V | VDS = 0.900 V
-0.75 | 0.00031551 | 0.0012527 | 0.0040919
-0.74 | 0.00030176 | 0.0011998 | 0.003947
-0.73 | 0.00028651 | 0.001161 | 0.0038231
-0.72 | 0.00027611 | 0.0011244 | 0.0037022
-0.71 | 0.00026319 | 0.0010821 | 0.0036026
-0.7 | 0.00024845 | 0.0010466 | 0.0034865
-0.69 | 0.00023747 | 0.0010078 | 0.0033875
-0.68 | 0.00022715 | 0.0009665 | 0.003287
-0.67 | 0.00021589 | 0.0009342 | 0.003185
-0.66 | 0.00020635 | 0.0008963 | 0.0030892
-0.65 | 0.00019739 | 0.0008691 | 0.0029888
-0.64 | 0.00018895 | 0.000837 | 0.0028896
-0.63 | 0.00017983 | 0.0008105 | 0.0028039
-0.62 | 0.00017139 | 0.0007798 | 0.0027231
-0.61 | 0.00016423 | 0.0007481 | 0.0026348
-0.6 | 0.00015634 | 0.0007166 | 0.0025458
-0.59 | 0.00015022 | 0.0006969 | 0.0024562
-0.58 | 0.00014369 | 0.0006711 | 0.0023824
-0.57 | 0.00013637 | 0.000642 | 0.0023118
-0.56 | 0.00013101 | 0.0006136 | 0.0022334
-0.55 | 0.00012574 | 0.0005976 | 0.0021799
-0.54 | 0.00011899 | 0.0005791 | 0.002107
-0.53 | 0.00011372 | 0.0005554 | 0.0020303
-0.52 | 0.00010845 | 0.0005355 | 0.0019708
-0.51 | 0.00010348 | 0.000519 | 0.00192
-0.5 | 0.00010069 | 0.0005054 | 0.0018706
-0.49 | 9.71e-05 | 0.00048942 | 0.0018291
-0.48 | 9.472e-05 | 0.0004801 | 0.0018018
-0.47 | 9.433e-05 | 0.00047437 | 0.0017779
-0.46 | 9.432e-05 | 0.00047178 | 0.0017661
-0.45 | 9.656e-05 | 0.00047492 | 0.001777
-0.44 | 0.0001008 | 0.00048497 | 0.0018221
-0.43 | 0.00010916 | 0.00050916 | 0.0018864
-0.42 | 0.00012155 | 0.00055022 | 0.0020078
-0.41 | 0.00014083 | 0.0006114 | 0.0022018
-0.4 | 0.00016791 | 0.0006969 | 0.0024691
-0.39 | 0.00020724 | 0.0008201 | 0.0029026
-0.38 | 0.00026289 | 0.0010001 | 0.0035
-0.37 | 0.00034019 | 0.001252 | 0.0043736
-0.36 | 0.00044695 | 0.001606 | 0.0055759
-0.35 | 0.0006087 | 0.0020923 | 0.007429
-0.34 | 0.0008185 | 0.0027746 | 0.009885
-0.33 | 0.001106 | 0.0037217 | 0.013341
-0.32 | 0.0014993 | 0.0050202 | 0.018258
-0.31 | 0.0020451 | 0.007003 | 0.024926
-0.3 | 0.002797 | 0.009533 | 0.034394
-0.29 | 0.0038263 | 0.012993 | 0.047349
-0.28 | 0.0052282 | 0.017679 | 0.06531
-0.27 | 0.00746 | 0.02445 | 0.09006
-0.26 | 0.01016 | 0.033363 | 0.12406
-0.25 | 0.013854 | 0.045687 | 0.17003
-0.24 | 0.018821 | 0.06297 | 0.23203
-0.23 | 0.025632 | 0.08559 | 0.31753
-0.22 | 0.034762 | 0.11597 | 0.43274
-0.21 | 0.047167 | 0.15722 | 0.5862
-0.2 | 0.06503 | 0.21189 | 0.7908
-0.19 | 0.08789 | 0.28617 | 1.0651
-0.18 | 0.11925 | 0.38654 | 1.4332
-0.17 | 0.15987 | 0.519 | 1.9052
-0.16 | 0.21554 | 0.693 | 2.5326
-0.15 | 0.2889 | 0.9246 | 3.3066
-0.14 | 0.38708 | 1.2299 | 4.3196
-0.13 | 0.5181 | 1.624 | 5.5907
-0.12 | 0.6861 | 2.1308 | 7.198
-0.11 | 0.913 | 2.7868 | 9.079
-0.1 | 1.2008 | 3.6213 | 11.392
-0.09 | 1.5887 | 4.6775 | 14.159
-0.08 | 2.0777 | 5.979 | 17.353
-0.07 | 2.6969 | 7.601 | 21.091
-0.06 | 3.4879 | 9.536 | 25.224
-0.05 | 4.4573 | 11.929 | 29.987
-0.04 | 5.669 | 14.714 | 35.191
-0.03 | 7.067 | 17.964 | 40.986
-0.02 | 8.801 | 21.717 | 47.179
-0.01 | 10.833 | 26.009 | 54.028
0 | 13.281 | 30.777 | 61.5
0.01 | 16.017 | 36.149 | 69.32
0.02 | 19.087 | 42 | 77.48
0.03 | 22.56 | 48.376 | 86.27
0.04 | 26.329 | 55.208 | 95.21
0.05 | 30.438 | 62.43 | 104.75
0.06 | 34.774 | 70.12 | 114.57
0.07 | 39.408 | 78.21 | 124.66
0.08 | 44.16 | 86.73 | 135.16
0.09 | 49.118 | 95.52 | 145.71
0.1 | 54.13 | 104.71 | 156.68
0.11 | 59.08 | 114.02 | 167.9
0.12 | 64.27 | 123.95 | 179.28
0.13 | 69.3 | 133.88 | 190.78
0.14 | 74.32 | 143.99 | 202.3
0.15 | 79.22 | 154.6 | 214.09
0.16 | 84 | 165.05 | 226.03
0.17 | 88.58 | 175.87 | 237.91
0.18 | 93.02 | 186.79 | 249.84
0.19 | 97.25 | 197.81 | 261.94
0.2 | 101.31 | 208.97 | 274.02
0.21 | 105.23 | 220.32 | 286.36
0.22 | 108.92 | 231.57 | 298.58
0.23 | 112.32 | 242.87 | 310.57
0.24 | 115.67 | 254.28 | 322.75
0.25 | 118.75 | 265.69 | 335
0.26 | 121.7 | 277.06 | 347.05
0.27 | 124.43 | 288.42 | 359.19
0.28 | 126.99 | 299.76 | 370.94
0.29 | 129.49 | 311.06 | 382.99
0.3 | 131.69 | 322.2 | 394.85
0.31 | 133.81 | 333.38 | 406.7
0.32 | 135.83 | 344.39 | 418.2
0.33 | 137.55 | 355.38 | 429.73
0.34 | 139.51 | 366.26 | 441.15
0.35 | 141 | 376.8 | 452.38
0.36 | 142.51 | 387.38 | 463.49
0.37 | 143.98 | 397.81 | 474.41
0.38 | 145.38 | 408.04 | 485.23
0.39 | 146.62 | 417.92 | 495.92
0.4 | 147.78 | 427.72 | 506.26
0.41 | 148.89 | 437.28 | 516.65
0.42 | 149.96 | 446.68 | 526.62
0.43 | 151.12 | 455.81 | 536.64
0.44 | 151.86 | 464.58 | 546.26
0.45 | 152.76 | 473.19 | 555.7
0.46 | 153.64 | 481.59 | 564.99
0.47 | 154.21 | 489.61 | 573.9
0.48 | 155.26 | 497.44 | 582.3
0.49 | 155.77 | 504.83 | 591
0.5 | 156.43 | 512.01 | 599.4

## Tranconductance (mS-mm)
VGS (V) | VDS = 0.100 V | VDS = 0.500 V | VDS = 0.900 V
-0.75 | -0.001375 | -0.00529 | -0.01449
-0.74 | -0.00145 | -0.004585 | -0.01344
-0.73 | -0.0012825 | -0.00377 | -0.01224
-0.72 | -0.001166 | -0.003945 | -0.011025
-0.71 | -0.001383 | -0.00389 | -0.010785
-0.7 | -0.001286 | -0.003715 | -0.010755
-0.69 | -0.001065 | -0.004005 | -0.009975
-0.68 | -0.001079 | -0.00368 | -0.010125
-0.67 | -0.00104 | -0.00351 | -0.00989
-0.66 | -0.000925 | -0.003255 | -0.00981
-0.65 | -0.00087 | -0.002965 | -0.00998
-0.64 | -0.000878 | -0.00293 | -0.009245
-0.63 | -0.000878 | -0.00286 | -0.008325
-0.62 | -0.00078 | -0.00312 | -0.008455
-0.61 | -0.0007525 | -0.00316 | -0.008865
-0.6 | -0.0007005 | -0.00256 | -0.00893
-0.59 | -0.0006325 | -0.002275 | -0.00817
-0.58 | -0.0006925 | -0.002745 | -0.00722
-0.57 | -0.000634 | -0.002875 | -0.00745
-0.56 | -0.0005315 | -0.00222 | -0.006595
-0.55 | -0.000601 | -0.001725 | -0.00632
-0.54 | -0.000601 | -0.00211 | -0.00748
-0.53 | -0.000527 | -0.00218 | -0.00681
-0.52 | -0.000512 | -0.00182 | -0.005515
-0.51 | -0.000388 | -0.001505 | -0.00501
-0.5 | -0.000319 | -0.001479 | -0.004545
-0.49 | -0.0002985 | -0.001265 | -0.00344
-0.48 | -0.0001385 | -0.0007525 | -0.00256
-0.47 | -2e-05 | -0.000416 | -0.001785
-0.46 | 0.0001115 | 2.75e-05 | -4.5e-05
-0.45 | 0.000324 | 0.0006595 | 0.0028
-0.44 | 0.00063 | 0.001712 | 0.00547
-0.43 | 0.0010375 | 0.0032625 | 0.009285
-0.42 | 0.0015835 | 0.005112 | 0.01577
-0.41 | 0.002318 | 0.007334 | 0.023065
-0.4 | 0.0033205 | 0.010435 | 0.03504
-0.39 | 0.004749 | 0.01516 | 0.051545
-0.38 | 0.0066475 | 0.021595 | 0.07355
-0.37 | 0.009203 | 0.030295 | 0.103795
-0.36 | 0.0134255 | 0.042015 | 0.15277
-0.35 | 0.0185775 | 0.05843 | 0.215455
-0.34 | 0.024865 | 0.08147 | 0.2956
-0.33 | 0.03404 | 0.11228 | 0.41865
-0.32 | 0.046955 | 0.164065 | 0.57925
-0.31 | 0.064885 | 0.22564 | 0.8068
-0.3 | 0.08906 | 0.2995 | 1.12115
-0.29 | 0.12156 | 0.4073 | 1.5458
-0.28 | 0.181685 | 0.57285 | 2.13555
-0.27 | 0.24659 | 0.7842 | 2.9375
-0.26 | 0.3197 | 1.06185 | 3.9985
-0.25 | 0.43305 | 1.48035 | 5.3985
-0.24 | 0.5889 | 1.99515 | 7.375
-0.23 | 0.79705 | 2.65 | 10.0355
-0.22 | 1.07675 | 3.5815 | 13.4335
-0.21 | 1.5134 | 4.796 | 17.903
-0.2 | 2.03615 | 6.4475 | 23.945
-0.19 | 2.711 | 8.7325 | 32.12
-0.18 | 3.599 | 11.6415 | 42.005
-0.17 | 4.8145 | 15.323 | 54.97
-0.16 | 6.4515 | 20.28 | 70.07
-0.15 | 8.577 | 26.845 | 89.35
-0.14 | 11.46 | 34.97 | 114.205
-0.13 | 14.951 | 45.045 | 143.92
-0.12 | 19.745 | 58.14 | 174.415
-0.11 | 25.735 | 74.525 | 209.7
-0.1 | 33.785 | 94.535 | 254
-0.09 | 43.845 | 117.885 | 298.05
-0.08 | 55.41 | 146.175 | 346.6
-0.07 | 70.51 | 177.85 | 393.55
-0.06 | 88.02 | 216.4 | 444.8
-0.05 | 109.055 | 258.9 | 498.35
-0.04 | 130.485 | 301.75 | 549.95
-0.03 | 156.6 | 350.15 | 599.4
-0.02 | 188.3 | 402.25 | 652.1
-0.01 | 224 | 453 | 716.05
0 | 259.2 | 507 | 764.6
0.01 | 290.3 | 561.15 | 799
0.02 | 327.15 | 611.35 | 847.5
0.03 | 362.1 | 660.4 | 886.5
0.04 | 393.9 | 702.7 | 924
0.05 | 422.25 | 745.6 | 968
0.06 | 448.5 | 789 | 995.5
0.07 | 469.3 | 830.5 | 1029.5
0.08 | 485.5 | 865.5 | 1052.5
0.09 | 498.5 | 899 | 1076
0.1 | 498.1 | 925 | 1109.5
0.11 | 507 | 962 | 1130
0.12 | 511 | 993 | 1144
0.13 | 502.5 | 1002 | 1151
0.14 | 496 | 1036 | 1165.5
0.15 | 484 | 1053 | 1186.5
0.16 | 468 | 1063.5 | 1191
0.17 | 451 | 1087 | 1190.5
0.18 | 433.5 | 1097 | 1201.5
0.19 | 414.5 | 1109 | 1209
0.2 | 399 | 1125.5 | 1221
0.21 | 380.5 | 1130 | 1228
0.22 | 354.5 | 1127.5 | 1210.5
0.23 | 337.5 | 1135.5 | 1208.5
0.24 | 321.5 | 1141 | 1221.5
0.25 | 301.5 | 1139 | 1215
0.26 | 284 | 1136.5 | 1209.5
0.27 | 264.5 | 1135 | 1194.5
0.28 | 253 | 1132 | 1190
0.29 | 235 | 1122 | 1195.5
0.3 | 216 | 1116 | 1185.5
0.31 | 207 | 1109.5 | 1167.5
0.32 | 187 | 1100 | 1151.5
0.33 | 184 | 1093.5 | 1147.5
0.34 | 172.5 | 1071 | 1132.5
0.35 | 150 | 1056 | 1117
0.36 | 149 | 1050.5 | 1101.5
0.37 | 143.5 | 1033 | 1087
0.38 | 132 | 1005.5 | 1075.5
0.39 | 120 | 984 | 1051.5
0.4 | 113.5 | 968 | 1036.5
0.41 | 109 | 948 | 1018
0.42 | 111.5 | 926.5 | 999.5
0.43 | 95 | 895 | 982
0.44 | 82 | 869 | 953
0.45 | 89 | 850.5 | 936.5
0.46 | 72.5 | 821 | 910
0.47 | 81 | 792.5 | 865.5
0.48 | 78 | 761 | 855
0.49 | 58.5 | 728.5 | 855
0.5 | 66 | 718 | 840