## IDS-VDS Characteristic (mA-mm)
VGS (V) | VDS = 0.100 V | VDS = 0.500 V | VDS = 0.900 V
-0.75 | 0.00032193 | 0.0012247 | 0.0038117
-0.74 | 0.0003089 | 0.0011804 | 0.0037357
-0.73 | 0.00029557 | 0.0011421 | 0.0036203
-0.72 | 0.0002815 | 0.0011098 | 0.0035176
-0.71 | 0.00026814 | 0.0010692 | 0.0034095
-0.7 | 0.00025565 | 0.0010201 | 0.003327
-0.69 | 0.00024491 | 0.0009907 | 0.0032299
-0.68 | 0.00023543 | 0.0009519 | 0.0031072
-0.67 | 0.0002254 | 0.0009219 | 0.0030081
-0.66 | 0.00021417 | 0.0008832 | 0.0029393
-0.65 | 0.0002058 | 0.0008604 | 0.0028474
-0.64 | 0.00019705 | 0.0008262 | 0.0027667
-0.63 | 0.0001882 | 0.0007973 | 0.0026731
-0.62 | 0.00017889 | 0.0007681 | 0.0025967
-0.61 | 0.00016964 | 0.0007435 | 0.0025231
-0.6 | 0.00016284 | 0.0007122 | 0.0024397
-0.59 | 0.00015601 | 0.0006865 | 0.0023683
-0.58 | 0.00014892 | 0.0006635 | 0.0023031
-0.57 | 0.00014206 | 0.0006395 | 0.0022333
-0.56 | 0.00013524 | 0.0006175 | 0.0021526
-0.55 | 0.00012904 | 0.0005943 | 0.0020886
-0.54 | 0.00012354 | 0.0005754 | 0.0020226
-0.53 | 0.00011852 | 0.0005556 | 0.0019543
-0.52 | 0.00011307 | 0.0005386 | 0.0019157
-0.51 | 0.00010978 | 0.0005156 | 0.001851
-0.5 | 0.00010529 | 0.0005037 | 0.0018223
-0.49 | 0.00010266 | 0.00049472 | 0.0017714
-0.48 | 0.0001004 | 0.00048375 | 0.0017482
-0.47 | 9.898e-05 | 0.00047878 | 0.0017243
-0.46 | 9.954e-05 | 0.0004773 | 0.001732
-0.45 | 0.00010225 | 0.00048318 | 0.0017632
-0.44 | 0.00010676 | 0.00049705 | 0.0018007
-0.43 | 0.00011452 | 0.00052407 | 0.0018812
-0.42 | 0.00012814 | 0.00056816 | 0.0020283
-0.41 | 0.0001486 | 0.0006412 | 0.0022409
-0.4 | 0.00017758 | 0.0007332 | 0.0025705
-0.39 | 0.00021967 | 0.0008705 | 0.0030403
-0.38 | 0.00027847 | 0.0010642 | 0.0037047
-0.37 | 0.00036034 | 0.0013426 | 0.0046794
-0.36 | 0.00047402 | 0.0017298 | 0.006119
-0.35 | 0.0006636 | 0.0022633 | 0.008059
-0.34 | 0.0008871 | 0.0030134 | 0.010769
-0.33 | 0.0011993 | 0.0040269 | 0.014546
-0.32 | 0.0016284 | 0.0054612 | 0.019894
-0.31 | 0.002211 | 0.007614 | 0.027344
-0.3 | 0.0030143 | 0.01035 | 0.037464
-0.29 | 0.0041239 | 0.014054 | 0.051828
-0.28 | 0.0056301 | 0.019264 | 0.07142
-0.27 | 0.007962 | 0.026401 | 0.09777
-0.26 | 0.010784 | 0.036107 | 0.13456
-0.25 | 0.014695 | 0.049109 | 0.18362
-0.24 | 0.019947 | 0.06766 | 0.25125
-0.23 | 0.027229 | 0.092 | 0.34263
-0.22 | 0.036812 | 0.12466 | 0.46363
-0.21 | 0.049943 | 0.1681 | 0.6304
-0.2 | 0.0687 | 0.22835 | 0.849
-0.19 | 0.09249 | 0.30707 | 1.1373
-0.18 | 0.12563 | 0.41489 | 1.5228
-0.17 | 0.1689 | 0.5508 | 2.027
-0.16 | 0.22647 | 0.7379 | 2.6629
-0.15 | 0.30334 | 0.9843 | 3.4994
-0.14 | 0.4053 | 1.3034 | 4.5496
-0.13 | 0.54085 | 1.7174 | 5.888
-0.12 | 0.7165 | 2.2559 | 7.525
-0.11 | 0.9517 | 2.9487 | 9.521
-0.1 | 1.2579 | 3.8023 | 11.925
-0.09 | 1.6581 | 4.9032 | 14.716
-0.08 | 2.1647 | 6.275 | 18.029
-0.07 | 2.8018 | 7.932 | 21.723
-0.06 | 3.6159 | 9.961 | 26.079
-0.05 | 4.6276 | 12.354 | 30.875
-0.04 | 5.808 | 15.274 | 36.171
-0.03 | 7.289 | 18.535 | 42.012
-0.02 | 9.075 | 22.381 | 48.384
-0.01 | 11.179 | 26.714 | 55.3
0 | 13.628 | 31.681 | 62.81
0.01 | 16.427 | 37.059 | 70.63
0.02 | 19.52 | 42.908 | 78.89
0.03 | 23.056 | 49.497 | 87.57
0.04 | 26.838 | 56.172 | 96.75
0.05 | 30.958 | 63.48 | 106.25
0.06 | 35.331 | 71.23 | 116.02
0.07 | 39.965 | 79.56 | 126.25
0.08 | 44.766 | 88.05 | 136.62
0.09 | 49.721 | 96.93 | 147.32
0.1 | 54.775 | 106.05 | 158.31
0.11 | 59.72 | 115.47 | 169.48
0.12 | 64.86 | 125.37 | 181
0.13 | 69.93 | 135.34 | 192.29
0.14 | 74.88 | 145.54 | 204.06
0.15 | 79.77 | 155.84 | 215.72
0.16 | 84.62 | 166.63 | 227.74
0.17 | 89.24 | 177.43 | 239.65
0.18 | 93.72 | 188.29 | 251.63
0.19 | 97.92 | 199.47 | 263.7
0.2 | 101.9 | 210.42 | 275.84
0.21 | 105.8 | 221.94 | 288.08
0.22 | 109.49 | 233.17 | 300.06
0.23 | 113.08 | 244.46 | 312.34
0.24 | 116.28 | 255.79 | 324.48
0.25 | 119.33 | 267.29 | 336.65
0.26 | 122.18 | 278.66 | 348.79
0.27 | 124.91 | 289.98 | 360.61
0.28 | 127.53 | 301.34 | 372.65
0.29 | 130.09 | 312.39 | 384.58
0.3 | 132.32 | 323.76 | 396.52
0.31 | 134.32 | 334.95 | 408.23
0.32 | 136.39 | 345.97 | 419.81
0.33 | 138.24 | 356.98 | 431.34
0.34 | 140.04 | 367.62 | 442.79
0.35 | 141.66 | 378.36 | 453.94
0.36 | 143.01 | 388.86 | 464.85
0.37 | 144.58 | 399.23 | 476
0.38 | 145.95 | 409.42 | 486.74
0.39 | 147.23 | 419.29 | 497.41
0.4 | 148.26 | 429.06 | 507.81
0.41 | 149.41 | 438.67 | 517.91
0.42 | 150.53 | 448.05 | 528.08
0.43 | 151.56 | 457.04 | 538.01
0.44 | 152.46 | 465.85 | 547.53
0.45 | 153.32 | 474.49 | 557
0.46 | 154.18 | 482.85 | 566.23
0.47 | 154.98 | 490.85 | 575
0.48 | 155.74 | 498.48 | 583.7
0.49 | 156.43 | 505.95 | 592.4
0.5 | 156.81 | 513.15 | 600.2

## Tranconductance (mS-mm)
VGS (V) | VDS = 0.100 V | VDS = 0.500 V | VDS = 0.900 V
-0.75 | -0.001303 | -0.00443 | -0.0076
-0.74 | -0.001318 | -0.00413 | -0.00957
-0.73 | -0.00137 | -0.00353 | -0.010905
-0.72 | -0.0013715 | -0.003645 | -0.01054
-0.71 | -0.0012925 | -0.004485 | -0.00953
-0.7 | -0.0011615 | -0.003925 | -0.00898
-0.69 | -0.001011 | -0.00341 | -0.01099
-0.68 | -0.0009755 | -0.00344 | -0.01109
-0.67 | -0.001063 | -0.003435 | -0.008395
-0.66 | -0.00098 | -0.003075 | -0.008035
-0.65 | -0.000856 | -0.00285 | -0.00863
-0.64 | -0.00088 | -0.003155 | -0.008715
-0.63 | -0.000908 | -0.002905 | -0.0085
-0.62 | -0.000928 | -0.00269 | -0.0075
-0.61 | -0.0008025 | -0.002795 | -0.00785
-0.6 | -0.0006815 | -0.00285 | -0.00774
-0.59 | -0.000696 | -0.002435 | -0.00683
-0.58 | -0.0006975 | -0.00235 | -0.00675
-0.57 | -0.000684 | -0.0023 | -0.007525
-0.56 | -0.000651 | -0.00226 | -0.007235
-0.55 | -0.000585 | -0.002105 | -0.0065
-0.54 | -0.000526 | -0.001935 | -0.006715
-0.53 | -0.0005235 | -0.00184 | -0.005345
-0.52 | -0.000437 | -0.002 | -0.005165
-0.51 | -0.000389 | -0.001745 | -0.00467
-0.5 | -0.000356 | -0.001044 | -0.00398
-0.49 | -0.0002445 | -0.0009975 | -0.003705
-0.48 | -0.000184 | -0.000797 | -0.002355
-0.47 | -4.3e-05 | -0.0003225 | -0.00081
-0.46 | 0.0001635 | 0.00022 | 0.001945
-0.45 | 0.000361 | 0.0009875 | 0.003435
-0.44 | 0.0006135 | 0.0020445 | 0.0059
-0.43 | 0.001069 | 0.0035555 | 0.01138
-0.42 | 0.001704 | 0.0058565 | 0.017985
-0.41 | 0.002472 | 0.008252 | 0.02711
-0.4 | 0.0035535 | 0.011465 | 0.03997
-0.39 | 0.0050445 | 0.01655 | 0.05671
-0.38 | 0.0070335 | 0.023605 | 0.081955
-0.37 | 0.0097775 | 0.03328 | 0.120715
-0.36 | 0.015163 | 0.046035 | 0.16898
-0.35 | 0.020654 | 0.06418 | 0.2325
-0.34 | 0.026785 | 0.08818 | 0.32435
-0.33 | 0.037065 | 0.12239 | 0.45625
-0.32 | 0.050585 | 0.179355 | 0.6399
-0.31 | 0.069295 | 0.24444 | 0.8785
-0.3 | 0.095645 | 0.322 | 1.2242
-0.29 | 0.13079 | 0.4457 | 1.6978
-0.28 | 0.191905 | 0.61735 | 2.2971
-0.27 | 0.257695 | 0.84215 | 3.157
-0.26 | 0.33665 | 1.1354 | 4.2925
-0.25 | 0.45815 | 1.57765 | 5.8345
-0.24 | 0.6267 | 2.14455 | 7.9505
-0.23 | 0.84325 | 2.85 | 10.619
-0.22 | 1.1357 | 3.805 | 14.3885
-0.21 | 1.5944 | 5.1845 | 19.2685
-0.2 | 2.12735 | 6.9485 | 25.345
-0.19 | 2.8465 | 9.327 | 33.69
-0.18 | 3.8205 | 12.1865 | 44.485
-0.17 | 5.042 | 16.1505 | 57.005
-0.16 | 6.722 | 21.675 | 73.62
-0.15 | 8.9415 | 28.275 | 94.335
-0.14 | 11.8755 | 36.655 | 119.43
-0.13 | 15.56 | 47.625 | 148.77
-0.12 | 20.5425 | 61.565 | 181.65
-0.11 | 27.07 | 77.32 | 220
-0.1 | 35.32 | 97.725 | 259.75
-0.09 | 45.34 | 123.635 | 305.2
-0.08 | 57.185 | 151.44 | 350.35
-0.07 | 72.56 | 184.3 | 402.5
-0.06 | 91.29 | 221.1 | 457.6
-0.05 | 109.605 | 265.65 | 504.6
-0.04 | 133.07 | 309.05 | 556.85
-0.03 | 163.35 | 355.35 | 610.65
-0.02 | 194.5 | 408.95 | 664.4
-0.01 | 227.65 | 465 | 721.3
0 | 262.4 | 517.25 | 766.5
0.01 | 294.6 | 561.35 | 804
0.02 | 331.45 | 621.9 | 847
0.03 | 365.9 | 663.2 | 893
0.04 | 395.1 | 699.15 | 934
0.05 | 424.65 | 752.9 | 963.5
0.06 | 450.35 | 804 | 1000
0.07 | 471.75 | 841 | 1030
0.08 | 487.8 | 868.5 | 1053.5
0.09 | 500.45 | 900 | 1084.5
0.1 | 499.95 | 927 | 1108
0.11 | 504.25 | 966 | 1134.5
0.12 | 510.5 | 993.5 | 1140.5
0.13 | 501 | 1008.5 | 1153
0.14 | 492 | 1025 | 1171.5
0.15 | 487 | 1054.5 | 1184
0.16 | 473.5 | 1079.5 | 1196.5
0.17 | 455 | 1083 | 1194.5
0.18 | 434 | 1102 | 1202.5
0.19 | 409 | 1106.5 | 1210.5
0.2 | 394 | 1123.5 | 1219
0.21 | 379.5 | 1137.5 | 1211
0.22 | 364 | 1126 | 1213
0.23 | 339.5 | 1131 | 1221
0.24 | 312.5 | 1141.5 | 1215.5
0.25 | 295 | 1143.5 | 1215.5
0.26 | 279 | 1134.5 | 1198
0.27 | 267.5 | 1134 | 1193
0.28 | 259 | 1120.5 | 1198.5
0.29 | 239.5 | 1121 | 1193.5
0.3 | 211.5 | 1128 | 1182.5
0.31 | 203.5 | 1110.5 | 1164.5
0.32 | 196 | 1101.5 | 1155.5
0.33 | 182.5 | 1082.5 | 1149
0.34 | 171 | 1069 | 1130
0.35 | 148.5 | 1062 | 1103
0.36 | 146 | 1043.5 | 1103
0.37 | 147 | 1028 | 1094.5
0.38 | 132.5 | 1003 | 1070.5
0.39 | 115.5 | 982 | 1053.5
0.4 | 109 | 969 | 1025
0.41 | 113.5 | 949.5 | 1013.5
0.42 | 107.5 | 918.5 | 1005
0.43 | 96.5 | 890 | 972.5
0.44 | 88 | 872.5 | 949.5
0.45 | 86 | 850 | 935
0.46 | 83 | 818 | 900
0.47 | 78 | 781.5 | 873.5
0.48 | 72.5 | 755 | 870
0.49 | 53.5 | 733.5 | 825
0.5 | 38 | 720 | 780