## IDS-VDS Characteristic (mA-mm)
VGS (V) | VDS = 0.100 V | VDS = 0.500 V | VDS = 0.900 V
-0.75 | 0.00029135 | 0.0011049 | 0.0034959
-0.74 | 0.00027621 | 0.0010697 | 0.0034004
-0.73 | 0.00026683 | 0.0010262 | 0.0033151
-0.72 | 0.00025371 | 0.0009954 | 0.0032067
-0.71 | 0.00024498 | 0.0009553 | 0.0031079
-0.7 | 0.00023368 | 0.0009243 | 0.0030182
-0.69 | 0.00022217 | 0.000895 | 0.0029481
-0.68 | 0.00021202 | 0.0008608 | 0.002844
-0.67 | 0.00020233 | 0.0008315 | 0.0027686
-0.66 | 0.00019561 | 0.0008007 | 0.0026853
-0.65 | 0.00018675 | 0.000774 | 0.0026024
-0.64 | 0.00017735 | 0.0007464 | 0.0025227
-0.63 | 0.00016858 | 0.0007185 | 0.0024526
-0.62 | 0.000162 | 0.0006912 | 0.0023793
-0.61 | 0.0001544 | 0.0006722 | 0.002305
-0.6 | 0.00014704 | 0.0006441 | 0.0022281
-0.59 | 0.00013993 | 0.0006256 | 0.0021674
-0.58 | 0.00013361 | 0.0006042 | 0.0021046
-0.57 | 0.00012822 | 0.0005822 | 0.0020293
-0.56 | 0.00012188 | 0.0005635 | 0.0019791
-0.55 | 0.00011747 | 0.0005399 | 0.0019226
-0.54 | 0.00011189 | 0.0005186 | 0.0018541
-0.53 | 0.00010735 | 0.0005051 | 0.0017989
-0.52 | 0.00010258 | 0.00048957 | 0.0017581
-0.51 | 9.896e-05 | 0.00047651 | 0.0017087
-0.5 | 9.574e-05 | 0.00046361 | 0.0016779
-0.49 | 9.355e-05 | 0.00045452 | 0.0016385
-0.48 | 9.186e-05 | 0.00044679 | 0.0016175
-0.47 | 9.177e-05 | 0.00044328 | 0.0016192
-0.46 | 9.281e-05 | 0.0004452 | 0.0016113
-0.45 | 9.616e-05 | 0.00045357 | 0.0016496
-0.44 | 0.00010182 | 0.00047326 | 0.0017128
-0.43 | 0.00011262 | 0.00050431 | 0.001811
-0.42 | 0.00012732 | 0.00055331 | 0.0019785
-0.41 | 0.00014899 | 0.0006296 | 0.0022294
-0.4 | 0.00017925 | 0.0007362 | 0.0025766
-0.39 | 0.00022413 | 0.0008845 | 0.0031064
-0.38 | 0.00028675 | 0.0010961 | 0.0038319
-0.37 | 0.00037438 | 0.0013868 | 0.0048744
-0.36 | 0.00049239 | 0.0017942 | 0.00643
-0.35 | 0.0006908 | 0.0023713 | 0.008464
-0.34 | 0.0009274 | 0.0031665 | 0.011441
-0.33 | 0.0012523 | 0.0042586 | 0.015482
-0.32 | 0.0016959 | 0.005843 | 0.021262
-0.31 | 0.0023078 | 0.007921 | 0.029076
-0.3 | 0.0031518 | 0.010814 | 0.039948
-0.29 | 0.0043036 | 0.01472 | 0.05528
-0.28 | 0.005924 | 0.020226 | 0.07594
-0.27 | 0.008104 | 0.02765 | 0.10442
-0.26 | 0.011015 | 0.037908 | 0.14259
-0.25 | 0.014968 | 0.051606 | 0.1948
-0.24 | 0.020391 | 0.07118 | 0.26559
-0.23 | 0.027712 | 0.09597 | 0.36126
-0.22 | 0.037597 | 0.13068 | 0.48889
-0.21 | 0.050838 | 0.17621 | 0.6594
-0.2 | 0.07051 | 0.2381 | 0.8841
-0.19 | 0.0951 | 0.31999 | 1.1907
-0.18 | 0.12865 | 0.42961 | 1.5871
-0.17 | 0.17226 | 0.5748 | 2.1094
-0.16 | 0.23203 | 0.7642 | 2.7748
-0.15 | 0.3095 | 1.016 | 3.622
-0.14 | 0.41395 | 1.3384 | 4.7235
-0.13 | 0.5517 | 1.7659 | 6.1
-0.12 | 0.7329 | 2.3137 | 7.717
-0.11 | 0.9693 | 3.0108 | 9.738
-0.1 | 1.2729 | 3.9122 | 12.172
-0.09 | 1.6779 | 5.0129 | 15.021
-0.08 | 2.1837 | 6.399 | 18.335
-0.07 | 2.8285 | 8.085 | 22.067
-0.06 | 3.645 | 10.135 | 26.385
-0.05 | 4.6535 | 12.585 | 31.29
-0.04 | 5.847 | 15.464 | 36.606
-0.03 | 7.341 | 18.839 | 42.56
-0.02 | 9.122 | 22.706 | 48.827
-0.01 | 11.197 | 27.1 | 55.739
0 | 13.69 | 31.998 | 63.19
0.01 | 16.46 | 37.508 | 71.05
0.02 | 19.576 | 43.288 | 79.32
0.03 | 23.055 | 49.824 | 88.21
0.04 | 26.858 | 56.679 | 97.13
0.05 | 30.981 | 63.91 | 106.67
0.06 | 35.321 | 71.69 | 116.44
0.07 | 39.966 | 79.93 | 126.55
0.08 | 44.743 | 88.44 | 137.05
0.09 | 49.685 | 97.23 | 147.67
0.1 | 54.696 | 106.45 | 158.56
0.11 | 59.69 | 115.71 | 169.64
0.12 | 64.8 | 125.63 | 181.12
0.13 | 69.81 | 135.66 | 192.38
0.14 | 74.86 | 145.75 | 204.06
0.15 | 79.77 | 156.27 | 215.85
0.16 | 84.55 | 166.77 | 227.77
0.17 | 89.14 | 177.59 | 239.79
0.18 | 93.5 | 188.39 | 251.53
0.19 | 97.67 | 199.45 | 263.59
0.2 | 101.82 | 210.49 | 275.7
0.21 | 105.71 | 221.71 | 287.96
0.22 | 109.39 | 233.03 | 300.03
0.23 | 112.8 | 244.29 | 312.09
0.24 | 116.1 | 255.57 | 324.25
0.25 | 119.08 | 266.88 | 336.33
0.26 | 122.06 | 278.36 | 348.41
0.27 | 124.87 | 289.61 | 360.31
0.28 | 127.39 | 300.89 | 372.26
0.29 | 129.92 | 312.15 | 384.03
0.3 | 132.02 | 323.18 | 395.97
0.31 | 134.08 | 334.42 | 407.74
0.32 | 136.11 | 345.39 | 419.03
0.33 | 137.97 | 356.28 | 430.68
0.34 | 139.83 | 367.02 | 441.96
0.35 | 141.28 | 377.61 | 453.14
0.36 | 142.82 | 388.05 | 464.26
0.37 | 144.29 | 398.42 | 475.21
0.38 | 145.78 | 408.6 | 485.98
0.39 | 146.91 | 418.45 | 496.48
0.4 | 147.98 | 428.18 | 506.86
0.41 | 149.07 | 437.76 | 516.95
0.42 | 150.26 | 447.09 | 527.16
0.43 | 151.42 | 456.26 | 536.97
0.44 | 152.02 | 464.91 | 546.55
0.45 | 152.84 | 473.54 | 556
0.46 | 153.84 | 481.82 | 565.11
0.47 | 154.48 | 489.74 | 574
0.48 | 155.39 | 497.51 | 582.4
0.49 | 155.87 | 504.9 | 591
0.5 | 156.65 | 512.05 | 599.4

## Tranconductance (mS-mm)
VGS (V) | VDS = 0.100 V | VDS = 0.500 V | VDS = 0.900 V
-0.75 | -0.001514 | -0.00352 | -0.00955
-0.74 | -0.001226 | -0.003935 | -0.00904
-0.73 | -0.001125 | -0.003715 | -0.009685
-0.72 | -0.0010925 | -0.003545 | -0.01036
-0.71 | -0.0010015 | -0.003555 | -0.009425
-0.7 | -0.0011405 | -0.003015 | -0.00799
-0.69 | -0.001083 | -0.003175 | -0.00871
-0.68 | -0.000992 | -0.003175 | -0.008975
-0.67 | -0.0008205 | -0.003005 | -0.007935
-0.66 | -0.000779 | -0.002875 | -0.00831
-0.65 | -0.000913 | -0.002715 | -0.00813
-0.64 | -0.0009085 | -0.002775 | -0.00749
-0.63 | -0.0007675 | -0.00276 | -0.00717
-0.62 | -0.000709 | -0.002315 | -0.00738
-0.61 | -0.000748 | -0.002355 | -0.00756
-0.6 | -0.0007235 | -0.00233 | -0.00688
-0.59 | -0.0006715 | -0.001995 | -0.006175
-0.58 | -0.0005855 | -0.00217 | -0.006905
-0.57 | -0.0005865 | -0.002035 | -0.006275
-0.56 | -0.0005375 | -0.002115 | -0.005335
-0.55 | -0.0004995 | -0.002245 | -0.00625
-0.54 | -0.000506 | -0.00174 | -0.006185
-0.53 | -0.0004655 | -0.0014515 | -0.0048
-0.52 | -0.0004195 | -0.0014295 | -0.00451
-0.51 | -0.000342 | -0.001298 | -0.00401
-0.5 | -0.0002705 | -0.0010995 | -0.00351
-0.49 | -0.000194 | -0.000841 | -0.00302
-0.48 | -8.9e-05 | -0.000562 | -0.000965
-0.47 | 4.75e-05 | -7.95e-05 | -0.00031
-0.46 | 0.0002195 | 0.0005145 | 0.00152
-0.45 | 0.0004505 | 0.001403 | 0.005075
-0.44 | 0.000823 | 0.002537 | 0.00807
-0.43 | 0.001275 | 0.0040025 | 0.013285
-0.42 | 0.0018185 | 0.0062645 | 0.02092
-0.41 | 0.0025965 | 0.0091445 | 0.029905
-0.4 | 0.003757 | 0.012745 | 0.04385
-0.39 | 0.005375 | 0.017995 | 0.062765
-0.38 | 0.0075125 | 0.025115 | 0.0884
-0.37 | 0.010282 | 0.034905 | 0.129905
-0.36 | 0.015821 | 0.049225 | 0.17948
-0.35 | 0.0217505 | 0.068615 | 0.25055
-0.34 | 0.028075 | 0.094365 | 0.3509
-0.33 | 0.038425 | 0.133825 | 0.49105
-0.32 | 0.052775 | 0.18312 | 0.6797
-0.31 | 0.072795 | 0.24855 | 0.9343
-0.3 | 0.09979 | 0.33995 | 1.3102
-0.29 | 0.13861 | 0.4706 | 1.7996
-0.28 | 0.19002 | 0.6465 | 2.457
-0.27 | 0.25455 | 0.8841 | 3.3325
-0.26 | 0.3432 | 1.1978 | 4.519
-0.25 | 0.4688 | 1.6636 | 6.15
-0.24 | 0.6372 | 2.2182 | 8.323
-0.23 | 0.8603 | 2.975 | 11.165
-0.22 | 1.1563 | 4.012 | 14.907
-0.21 | 1.64565 | 5.371 | 19.7605
-0.2 | 2.2131 | 7.189 | 26.565
-0.19 | 2.907 | 9.5755 | 35.15
-0.18 | 3.858 | 12.7405 | 45.935
-0.17 | 5.169 | 16.7295 | 59.385
-0.16 | 6.862 | 22.06 | 75.63
-0.15 | 9.096 | 28.71 | 97.435
-0.14 | 12.11 | 37.495 | 123.9
-0.13 | 15.9475 | 48.765 | 149.675
-0.12 | 20.88 | 62.245 | 181.9
-0.11 | 27 | 79.925 | 222.75
-0.1 | 35.43 | 100.105 | 264.15
-0.09 | 45.54 | 124.34 | 308.15
-0.08 | 57.53 | 153.605 | 352.3
-0.07 | 73.065 | 186.8 | 402.5
-0.06 | 91.25 | 225 | 461.15
-0.05 | 110.1 | 266.45 | 511.05
-0.04 | 134.375 | 312.7 | 563.5
-0.03 | 163.75 | 362.1 | 611.05
-0.02 | 192.8 | 413.05 | 658.95
-0.01 | 228.4 | 464.6 | 718.15
0 | 263.15 | 520.4 | 765.55
0.01 | 294.3 | 564.5 | 806.5
0.02 | 329.75 | 615.8 | 858
0.03 | 364.1 | 669.55 | 890.5
0.04 | 396.3 | 704.3 | 923
0.05 | 423.15 | 750.55 | 965.5
0.06 | 449.25 | 801 | 994
0.07 | 471.1 | 837.5 | 1030.5
0.08 | 485.95 | 865 | 1056
0.09 | 497.65 | 900.5 | 1075.5
0.1 | 500.25 | 924 | 1098.5
0.11 | 505.2 | 959 | 1128
0.12 | 506 | 997.5 | 1137
0.13 | 503 | 1006 | 1147
0.14 | 498 | 1030.5 | 1173.5
0.15 | 484.5 | 1051 | 1185.5
0.16 | 468.5 | 1066 | 1197
0.17 | 447.5 | 1081 | 1188
0.18 | 426.5 | 1093 | 1190
0.19 | 416 | 1105 | 1208.5
0.2 | 402 | 1113 | 1218.5
0.21 | 378.5 | 1127 | 1216.5
0.22 | 354.5 | 1129 | 1206.5
0.23 | 335.5 | 1127 | 1211
0.24 | 314 | 1129.5 | 1212
0.25 | 298 | 1139.5 | 1208
0.26 | 289.5 | 1136.5 | 1199
0.27 | 266.5 | 1126.5 | 1192.5
0.28 | 252.5 | 1127 | 1186
0.29 | 231.5 | 1114.5 | 1185.5
0.3 | 208 | 1113.5 | 1185.5
0.31 | 204.5 | 1110.5 | 1153
0.32 | 194.5 | 1093 | 1147
0.33 | 186 | 1081.5 | 1146.5
0.34 | 165.5 | 1066.5 | 1123
0.35 | 149.5 | 1051.5 | 1115
0.36 | 150.5 | 1040.5 | 1103.5
0.37 | 148 | 1027.5 | 1086
0.38 | 131 | 1001.5 | 1063.5
0.39 | 110 | 979 | 1044
0.4 | 108 | 965.5 | 1023.5
0.41 | 114 | 945.5 | 1015
0.42 | 117.5 | 925 | 1001
0.43 | 88 | 891 | 969.5
0.44 | 71 | 864 | 951.5
0.45 | 91 | 845.5 | 928
0.46 | 82 | 810 | 900
0.47 | 77.5 | 784.5 | 864.5
0.48 | 69.5 | 758 | 850
0.49 | 63 | 727 | 850
0.5 | 78 | 715 | 840