## IDS-VDS Characteristic (mA-mm)
VGS (V) | VDS = 0.100 V | VDS = 0.500 V | VDS = 0.900 V
-0.75 | 0.00030327 | 0.0011949 | 0.0039628
-0.74 | 0.00029122 | 0.0011725 | 0.0038237
-0.73 | 0.00027563 | 0.0011264 | 0.0037189
-0.72 | 0.00026553 | 0.0010718 | 0.0036113
-0.71 | 0.0002528 | 0.0010361 | 0.0034661
-0.7 | 0.00024123 | 0.0009986 | 0.0033482
-0.69 | 0.00023098 | 0.000966 | 0.0033876
-0.68 | 0.0002189 | 0.0009541 | 0.0032393
-0.67 | 0.00020862 | 0.0008899 | 0.0031367
-0.66 | 0.00019956 | 0.0008544 | 0.0030615
-0.65 | 0.00018996 | 0.0008305 | 0.0029856
-0.64 | 0.0001801 | 0.0007923 | 0.0028406
-0.63 | 0.00017275 | 0.0007714 | 0.0027179
-0.62 | 0.00016607 | 0.0007594 | 0.0026869
-0.61 | 0.00015739 | 0.0007138 | 0.002566
-0.6 | 0.0001509 | 0.0006862 | 0.0024812
-0.59 | 0.0001434 | 0.0006711 | 0.0023984
-0.58 | 0.00013576 | 0.0006349 | 0.0023667
-0.57 | 0.00012998 | 0.0006249 | 0.0022679
-0.56 | 0.00012453 | 0.0005979 | 0.0021779
-0.55 | 0.00011859 | 0.0005719 | 0.0021315
-0.54 | 0.00011351 | 0.0005529 | 0.0020879
-0.53 | 0.0001088 | 0.0005286 | 0.0019952
-0.52 | 0.00010513 | 0.0005152 | 0.0019178
-0.51 | 0.00010042 | 0.00049981 | 0.0019014
-0.5 | 9.731e-05 | 0.00049055 | 0.0018551
-0.49 | 9.453e-05 | 0.0004745 | 0.0018038
-0.48 | 9.295e-05 | 0.000468 | 0.0017639
-0.47 | 9.317e-05 | 0.00046621 | 0.0017738
-0.46 | 9.375e-05 | 0.00046799 | 0.0017789
-0.45 | 9.783e-05 | 0.00048159 | 0.0018029
-0.44 | 0.00010374 | 0.00049618 | 0.0018771
-0.43 | 0.00011424 | 0.00052758 | 0.0020021
-0.42 | 0.00012998 | 0.0005812 | 0.002152
-0.41 | 0.00015242 | 0.0006566 | 0.0024032
-0.4 | 0.00018481 | 0.0007662 | 0.0027882
-0.39 | 0.00023062 | 0.0009264 | 0.0033538
-0.38 | 0.00029603 | 0.0011494 | 0.004131
-0.37 | 0.00038495 | 0.0014631 | 0.0052676
-0.36 | 0.00051162 | 0.0018916 | 0.006859
-0.35 | 0.000717 | 0.0024884 | 0.009093
-0.34 | 0.0009653 | 0.0033309 | 0.012192
-0.33 | 0.001303 | 0.0044897 | 0.016469
-0.32 | 0.001764 | 0.006202 | 0.022464
-0.31 | 0.0023868 | 0.008365 | 0.030826
-0.3 | 0.0032678 | 0.011466 | 0.042428
-0.29 | 0.0044509 | 0.015627 | 0.05808
-0.28 | 0.006259 | 0.021304 | 0.07965
-0.27 | 0.008498 | 0.029076 | 0.10914
-0.26 | 0.011556 | 0.039788 | 0.14917
-0.25 | 0.01569 | 0.054123 | 0.2044
-0.24 | 0.021312 | 0.07454 | 0.27631
-0.23 | 0.028919 | 0.10055 | 0.37732
-0.22 | 0.039267 | 0.1364 | 0.51054
-0.21 | 0.053092 | 0.18386 | 0.6884
-0.2 | 0.07313 | 0.24852 | 0.9261
-0.19 | 0.09853 | 0.33254 | 1.241
-0.18 | 0.13266 | 0.44686 | 1.6493
-0.17 | 0.17815 | 0.5956 | 2.1925
-0.16 | 0.23933 | 0.7924 | 2.8812
-0.15 | 0.31869 | 1.0514 | 3.7571
-0.14 | 0.42765 | 1.3928 | 4.8727
-0.13 | 0.56809 | 1.8343 | 6.297
-0.12 | 0.753 | 2.3859 | 8.012
-0.11 | 0.9954 | 3.1213 | 10.061
-0.1 | 1.3094 | 4.0325 | 12.584
-0.09 | 1.7286 | 5.1945 | 15.498
-0.08 | 2.2402 | 6.592 | 18.935
-0.07 | 2.9063 | 8.326 | 22.775
-0.06 | 3.7336 | 10.428 | 27.154
-0.05 | 4.7647 | 12.917 | 32.139
-0.04 | 5.972 | 15.893 | 37.509
-0.03 | 7.513 | 19.256 | 43.465
-0.02 | 9.334 | 23.247 | 49.939
-0.01 | 11.464 | 27.667 | 56.932
0 | 13.963 | 32.722 | 64.49
0.01 | 16.757 | 38.164 | 72.41
0.02 | 19.909 | 44.146 | 80.75
0.03 | 23.469 | 50.732 | 89.57
0.04 | 27.28 | 57.59 | 98.79
0.05 | 31.405 | 65.01 | 108.36
0.06 | 35.831 | 72.87 | 118.04
0.07 | 40.491 | 81.17 | 128.38
0.08 | 45.292 | 89.63 | 138.89
0.09 | 50.272 | 98.6 | 149.53
0.1 | 55.297 | 107.82 | 160.57
0.11 | 60.23 | 117.39 | 171.62
0.12 | 65.46 | 127.05 | 183.18
0.13 | 70.46 | 137.19 | 194.64
0.14 | 75.47 | 147.43 | 206.27
0.15 | 80.31 | 157.83 | 218.01
0.16 | 85.1 | 168.58 | 229.94
0.17 | 89.78 | 179.16 | 241.91
0.18 | 94.2 | 190.21 | 253.88
0.19 | 98.41 | 201.16 | 265.94
0.2 | 102.42 | 212.32 | 277.97
0.21 | 106.25 | 223.7 | 290.2
0.22 | 109.96 | 234.88 | 302.42
0.23 | 113.39 | 246.22 | 314.57
0.24 | 116.67 | 257.56 | 326.8
0.25 | 119.75 | 269.01 | 338.68
0.26 | 122.7 | 280.24 | 350.82
0.27 | 125.37 | 291.65 | 362.84
0.28 | 127.86 | 302.87 | 374.74
0.29 | 130.25 | 314.09 | 386.63
0.3 | 132.54 | 325.47 | 398.37
0.31 | 134.8 | 336.37 | 410.08
0.32 | 136.61 | 347.44 | 421.65
0.33 | 138.39 | 358.4 | 433.24
0.34 | 140.17 | 369.1 | 444.35
0.35 | 141.76 | 379.8 | 455.69
0.36 | 143.39 | 390.2 | 466.71
0.37 | 144.71 | 400.58 | 477.75
0.38 | 146.01 | 410.73 | 488.52
0.39 | 147.21 | 420.7 | 498.91
0.4 | 148.61 | 430.34 | 509.35
0.41 | 149.61 | 439.86 | 519.54
0.42 | 150.62 | 449.23 | 529.69
0.43 | 151.54 | 458.32 | 539.46
0.44 | 152.5 | 467.11 | 549.02
0.45 | 153.59 | 475.57 | 558.35
0.46 | 154.22 | 483.96 | 567.62
0.47 | 154.93 | 491.89 | 575.9
0.48 | 155.65 | 499.61 | 585
0.49 | 156.31 | 506.98 | 593.4
0.5 | 157.13 | 514.08 | 601.5

## Tranconductance (mS-mm)
VGS (V) | VDS = 0.100 V | VDS = 0.500 V | VDS = 0.900 V
-0.75 | -0.001205 | -0.00224 | -0.01391
-0.74 | -0.001382 | -0.003425 | -0.012195
-0.73 | -0.0012845 | -0.005035 | -0.01062
-0.72 | -0.0011415 | -0.004515 | -0.01264
-0.71 | -0.001215 | -0.00366 | -0.013155
-0.7 | -0.001091 | -0.003505 | -0.003925
-0.69 | -0.0011165 | -0.002225 | -0.005445
-0.68 | -0.001118 | -0.003805 | -0.012545
-0.67 | -0.000967 | -0.004985 | -0.00889
-0.66 | -0.000933 | -0.00297 | -0.007555
-0.65 | -0.000973 | -0.003105 | -0.011045
-0.64 | -0.0008605 | -0.002955 | -0.013385
-0.63 | -0.0007015 | -0.001645 | -0.007685
-0.62 | -0.000768 | -0.00288 | -0.007595
-0.61 | -0.0007585 | -0.00366 | -0.010285
-0.6 | -0.0006995 | -0.002135 | -0.00838
-0.59 | -0.000757 | -0.002565 | -0.005725
-0.58 | -0.000671 | -0.00231 | -0.006525
-0.57 | -0.0005615 | -0.00185 | -0.00944
-0.56 | -0.0005695 | -0.00265 | -0.00682
-0.55 | -0.000551 | -0.00225 | -0.0045
-0.54 | -0.0004895 | -0.002165 | -0.006815
-0.53 | -0.000419 | -0.001885 | -0.008505
-0.52 | -0.000419 | -0.0014395 | -0.00469
-0.51 | -0.000391 | -0.0012325 | -0.003135
-0.5 | -0.0002945 | -0.0012655 | -0.00488
-0.49 | -0.000218 | -0.0011275 | -0.00456
-0.48 | -6.8e-05 | -0.0004145 | -0.0015
-0.47 | 4e-05 | -5e-07 | 0.00075
-0.46 | 0.000233 | 0.000769 | 0.001455
-0.45 | 0.0004995 | 0.0014095 | 0.00491
-0.44 | 0.0008205 | 0.0022995 | 0.00996
-0.43 | 0.001312 | 0.004251 | 0.013745
-0.42 | 0.001909 | 0.006451 | 0.020055
-0.41 | 0.0027415 | 0.00925 | 0.03181
-0.4 | 0.00391 | 0.01349 | 0.04753
-0.39 | 0.005561 | 0.01916 | 0.06714
-0.38 | 0.0077165 | 0.026835 | 0.09569
-0.37 | 0.0107795 | 0.03711 | 0.1364
-0.36 | 0.0166025 | 0.051265 | 0.19127
-0.35 | 0.022684 | 0.071965 | 0.26665
-0.34 | 0.0293 | 0.100065 | 0.3688
-0.33 | 0.039935 | 0.143555 | 0.5136
-0.32 | 0.05419 | 0.193765 | 0.71785
-0.31 | 0.07519 | 0.2632 | 0.9982
-0.3 | 0.103205 | 0.3631 | 1.3627
-0.29 | 0.14956 | 0.4919 | 1.8611
-0.28 | 0.202355 | 0.67245 | 2.553
-0.27 | 0.26485 | 0.9242 | 3.476
-0.26 | 0.3596 | 1.25235 | 4.763
-0.25 | 0.4878 | 1.7376 | 6.357
-0.24 | 0.66145 | 2.32135 | 8.646
-0.23 | 0.89775 | 3.093 | 11.7115
-0.22 | 1.20865 | 4.1655 | 15.554
-0.21 | 1.69315 | 5.606 | 20.778
-0.2 | 2.2719 | 7.434 | 27.63
-0.19 | 2.9765 | 9.917 | 36.16
-0.18 | 3.981 | 13.153 | 47.575
-0.17 | 5.3335 | 17.277 | 61.595
-0.16 | 7.027 | 22.79 | 78.23
-0.15 | 9.416 | 30.02 | 99.575
-0.14 | 12.47 | 39.145 | 126.995
-0.13 | 16.2675 | 49.655 | 156.965
-0.12 | 21.3655 | 64.35 | 188.2
-0.11 | 27.82 | 82.33 | 228.6
-0.1 | 36.66 | 103.66 | 271.85
-0.09 | 46.54 | 127.975 | 317.55
-0.08 | 58.885 | 156.575 | 363.85
-0.07 | 74.67 | 191.8 | 410.95
-0.06 | 92.92 | 229.55 | 468.2
-0.05 | 111.92 | 273.25 | 517.75
-0.04 | 137.415 | 316.95 | 566.3
-0.03 | 168.1 | 367.7 | 621.5
-0.02 | 197.55 | 420.55 | 673.35
-0.01 | 231.45 | 473.75 | 727.55
0 | 264.65 | 524.85 | 773.9
0.01 | 297.3 | 571.2 | 813
0.02 | 335.6 | 628.4 | 858
0.03 | 368.55 | 672.2 | 902
0.04 | 396.8 | 713.9 | 939.5
0.05 | 427.55 | 764 | 962.5
0.06 | 454.3 | 808 | 1001
0.07 | 473.05 | 838 | 1042.5
0.08 | 489.05 | 871.5 | 1057.5
0.09 | 500.25 | 909.5 | 1084
0.1 | 497.9 | 939.5 | 1104.5
0.11 | 508.15 | 961.5 | 1130.5
0.12 | 511.5 | 990 | 1151
0.13 | 500.5 | 1019 | 1154.5
0.14 | 492.5 | 1032 | 1168.5
0.15 | 481.5 | 1057.5 | 1183.5
0.16 | 473.5 | 1066.5 | 1195
0.17 | 455 | 1081.5 | 1197
0.18 | 431.5 | 1100 | 1201.5
0.19 | 411 | 1105.5 | 1204.5
0.2 | 392 | 1127 | 1213
0.21 | 377 | 1128 | 1222.5
0.22 | 357 | 1126 | 1218.5
0.23 | 335.5 | 1134 | 1219
0.24 | 318 | 1139.5 | 1205.5
0.25 | 301.5 | 1134 | 1201
0.26 | 281 | 1132 | 1208
0.27 | 258 | 1131.5 | 1196
0.28 | 244 | 1122 | 1189.5
0.29 | 234 | 1130 | 1181.5
0.3 | 227.5 | 1114 | 1172.5
0.31 | 203.5 | 1098.5 | 1164
0.32 | 179.5 | 1101.5 | 1158
0.33 | 178 | 1083 | 1135
0.34 | 168.5 | 1070 | 1122.5
0.35 | 161 | 1055 | 1118
0.36 | 147.5 | 1039 | 1103
0.37 | 131 | 1026.5 | 1090.5
0.38 | 125 | 1006 | 1058
0.39 | 130 | 980.5 | 1041.5
0.4 | 120 | 958 | 1031.5
0.41 | 100.5 | 944.5 | 1017
0.42 | 96.5 | 923 | 996
0.43 | 94 | 894 | 966.5
0.44 | 102.5 | 862.5 | 944.5
0.45 | 86 | 842.5 | 930
0.46 | 67 | 816 | 877.5
0.47 | 71.5 | 782.5 | 869
0.48 | 69 | 754.5 | 875
0.49 | 74 | 723.5 | 825
0.5 | 82 | 710 | 810