## IDS-VDS Characteristic (mA-mm)
VGS (V) | VDS = 0.100 V | VDS = 0.500 V | VDS = 0.900 V
-0.75 | 0.00029163 | 0.0011497 | 0.0036941
-0.74 | 0.00027884 | 0.0011072 | 0.0035813
-0.73 | 0.00026659 | 0.0010604 | 0.0034626
-0.72 | 0.0002547 | 0.0010286 | 0.0033818
-0.71 | 0.00024348 | 0.0009915 | 0.0032788
-0.7 | 0.00023118 | 0.0009594 | 0.0031651
-0.69 | 0.00022194 | 0.0009277 | 0.003073
-0.68 | 0.00021123 | 0.0008919 | 0.0029897
-0.67 | 0.00020351 | 0.0008619 | 0.002893
-0.66 | 0.00019218 | 0.0008241 | 0.0028132
-0.65 | 0.00018505 | 0.0007919 | 0.0027252
-0.64 | 0.0001765 | 0.0007705 | 0.0026616
-0.63 | 0.00016795 | 0.0007369 | 0.0025674
-0.62 | 0.00016029 | 0.0007185 | 0.0024862
-0.61 | 0.00015373 | 0.0006866 | 0.0024089
-0.6 | 0.00014596 | 0.0006617 | 0.002329
-0.59 | 0.00013974 | 0.000639 | 0.0022556
-0.58 | 0.00013278 | 0.0006191 | 0.0021795
-0.57 | 0.00012773 | 0.0005995 | 0.0021167
-0.56 | 0.00012127 | 0.0005778 | 0.0020484
-0.55 | 0.00011645 | 0.0005566 | 0.0019858
-0.54 | 0.00011142 | 0.0005384 | 0.001929
-0.53 | 0.00010612 | 0.0005168 | 0.0018712
-0.52 | 0.00010135 | 0.000502 | 0.0018164
-0.51 | 9.794e-05 | 0.00048401 | 0.0017691
-0.5 | 9.509e-05 | 0.00046828 | 0.0017347
-0.49 | 9.21e-05 | 0.00045904 | 0.0017091
-0.48 | 9.117e-05 | 0.00045513 | 0.0016687
-0.47 | 9.068e-05 | 0.00044925 | 0.0016578
-0.46 | 9.099e-05 | 0.0004488 | 0.0016561
-0.45 | 9.361e-05 | 0.00045802 | 0.0016929
-0.44 | 9.939e-05 | 0.00047488 | 0.0017467
-0.43 | 0.00010881 | 0.00050428 | 0.0018432
-0.42 | 0.00012233 | 0.00055063 | 0.002003
-0.41 | 0.00014394 | 0.0006231 | 0.0022359
-0.4 | 0.00017355 | 0.0007246 | 0.0025838
-0.39 | 0.00021645 | 0.0008699 | 0.0030902
-0.38 | 0.00027631 | 0.0010765 | 0.003807
-0.37 | 0.00035984 | 0.0013623 | 0.0048425
-0.36 | 0.00047625 | 0.0017616 | 0.006337
-0.35 | 0.0006734 | 0.0023187 | 0.008328
-0.34 | 0.0009034 | 0.0030958 | 0.011191
-0.33 | 0.0012205 | 0.0041465 | 0.01521
-0.32 | 0.0016575 | 0.0056201 | 0.020785
-0.31 | 0.0022514 | 0.007839 | 0.028395
-0.3 | 0.0030662 | 0.010712 | 0.039103
-0.29 | 0.0041913 | 0.014516 | 0.053764
-0.28 | 0.005786 | 0.019859 | 0.07394
-0.27 | 0.007905 | 0.027148 | 0.10167
-0.26 | 0.010781 | 0.036966 | 0.13837
-0.25 | 0.014666 | 0.050505 | 0.18944
-0.24 | 0.01994 | 0.06958 | 0.25827
-0.23 | 0.027163 | 0.09428 | 0.35285
-0.22 | 0.036874 | 0.12779 | 0.47802
-0.21 | 0.050063 | 0.17267 | 0.6444
-0.2 | 0.06954 | 0.23238 | 0.8669
-0.19 | 0.09392 | 0.31407 | 1.1655
-0.18 | 0.12634 | 0.42521 | 1.5604
-0.17 | 0.1707 | 0.56344 | 2.0645
-0.16 | 0.22906 | 0.7555 | 2.7156
-0.15 | 0.30681 | 0.9979 | 3.5601
-0.14 | 0.41174 | 1.328 | 4.6393
-0.13 | 0.54695 | 1.741 | 6.005
-0.12 | 0.728 | 2.2903 | 7.626
-0.11 | 0.9613 | 2.9838 | 9.646
-0.1 | 1.2693 | 3.8443 | 12.056
-0.09 | 1.6689 | 4.978 | 14.917
-0.08 | 2.1713 | 6.347 | 18.179
-0.07 | 2.8201 | 8.048 | 21.958
-0.06 | 3.6266 | 10.046 | 26.287
-0.05 | 4.6472 | 12.536 | 31.114
-0.04 | 5.832 | 15.413 | 36.446
-0.03 | 7.329 | 18.785 | 42.264
-0.02 | 9.098 | 22.665 | 48.669
-0.01 | 11.217 | 26.942 | 55.599
0 | 13.672 | 31.989 | 63.09
0.01 | 16.463 | 37.4 | 70.99
0.02 | 19.564 | 43.334 | 79.18
0.03 | 23.105 | 49.733 | 87.89
0.04 | 26.906 | 56.722 | 97.09
0.05 | 31.01 | 63.95 | 106.57
0.06 | 35.408 | 71.81 | 116.43
0.07 | 40.052 | 80.09 | 126.63
0.08 | 44.891 | 88.62 | 136.92
0.09 | 49.844 | 97.53 | 147.69
0.1 | 54.89 | 106.65 | 158.63
0.11 | 59.81 | 116.27 | 169.88
0.12 | 65 | 126.13 | 181.34
0.13 | 70.09 | 136.11 | 192.74
0.14 | 75.12 | 146.34 | 204.51
0.15 | 79.99 | 156.77 | 216.16
0.16 | 84.84 | 167.45 | 228.17
0.17 | 89.45 | 178.32 | 240.05
0.18 | 93.93 | 189.25 | 252.08
0.19 | 98.26 | 200.11 | 264.18
0.2 | 102.26 | 211.34 | 276.38
0.21 | 106.17 | 222.74 | 288.58
0.22 | 109.82 | 233.96 | 300.6
0.23 | 113.45 | 245.48 | 312.89
0.24 | 116.75 | 256.65 | 325.07
0.25 | 119.82 | 268.16 | 337.24
0.26 | 122.71 | 279.54 | 349.43
0.27 | 125.42 | 290.89 | 361.36
0.28 | 128.14 | 302.2 | 373.38
0.29 | 130.48 | 313.42 | 385.27
0.3 | 132.86 | 324.75 | 397.29
0.31 | 134.96 | 335.92 | 408.9
0.32 | 136.83 | 346.95 | 420.54
0.33 | 138.81 | 357.88 | 432.14
0.34 | 140.52 | 368.71 | 443.52
0.35 | 142.2 | 379.45 | 454.82
0.36 | 143.7 | 389.9 | 465.79
0.37 | 145.24 | 400.36 | 476.89
0.38 | 146.49 | 410.52 | 487.76
0.39 | 147.79 | 420.52 | 498.28
0.4 | 149 | 430.34 | 508.83
0.41 | 150.09 | 439.86 | 518.94
0.42 | 151.31 | 449.34 | 529.21
0.43 | 152.12 | 458.44 | 539.08
0.44 | 153.1 | 467.27 | 548.71
0.45 | 153.94 | 475.85 | 558.16
0.46 | 154.62 | 484.27 | 567.4
0.47 | 155.6 | 492.29 | 575.9
0.48 | 156.21 | 500.12 | 585
0.49 | 157.01 | 507.48 | 593.4
0.5 | 157.56 | 514.69 | 601.5

## Tranconductance (mS-mm)
VGS (V) | VDS = 0.100 V | VDS = 0.500 V | VDS = 0.900 V
-0.75 | -0.001279 | -0.00425 | -0.01128
-0.74 | -0.001252 | -0.004465 | -0.011575
-0.73 | -0.001207 | -0.00393 | -0.009975
-0.72 | -0.0011555 | -0.003445 | -0.00919
-0.71 | -0.001176 | -0.00346 | -0.010835
-0.7 | -0.001077 | -0.00319 | -0.01029
-0.69 | -0.0009975 | -0.003375 | -0.00877
-0.68 | -0.0009215 | -0.00329 | -0.009
-0.67 | -0.0009525 | -0.00339 | -0.008825
-0.66 | -0.000923 | -0.0035 | -0.00839
-0.65 | -0.000784 | -0.00268 | -0.00758
-0.64 | -0.000855 | -0.00275 | -0.00789
-0.63 | -0.0008105 | -0.0026 | -0.00877
-0.62 | -0.000711 | -0.002515 | -0.007925
-0.61 | -0.0007165 | -0.00284 | -0.00786
-0.6 | -0.0006995 | -0.00238 | -0.007665
-0.59 | -0.000659 | -0.00213 | -0.007475
-0.58 | -0.0006005 | -0.001975 | -0.006945
-0.57 | -0.0005755 | -0.002065 | -0.006555
-0.56 | -0.000564 | -0.002145 | -0.006545
-0.55 | -0.0004925 | -0.00197 | -0.00597
-0.54 | -0.0005165 | -0.00199 | -0.00573
-0.53 | -0.0005035 | -0.00182 | -0.00563
-0.52 | -0.000409 | -0.0016395 | -0.005105
-0.51 | -0.000313 | -0.001686 | -0.004085
-0.5 | -0.000292 | -0.0012485 | -0.003
-0.49 | -0.000196 | -0.0006575 | -0.0033
-0.48 | -7.1e-05 | -0.0004895 | -0.002565
-0.47 | -9e-06 | -0.0003165 | -0.00063
-0.46 | 0.0001465 | 0.0004385 | 0.001755
-0.45 | 0.00042 | 0.001304 | 0.00453
-0.44 | 0.00076 | 0.002313 | 0.007515
-0.43 | 0.001147 | 0.0037875 | 0.012815
-0.42 | 0.0017565 | 0.005941 | 0.019635
-0.41 | 0.002561 | 0.0086985 | 0.02904
-0.4 | 0.0036255 | 0.01234 | 0.042715
-0.39 | 0.005138 | 0.017595 | 0.06116
-0.38 | 0.0071695 | 0.02462 | 0.087615
-0.37 | 0.009997 | 0.034255 | 0.1265
-0.36 | 0.015678 | 0.04782 | 0.174275
-0.35 | 0.0213575 | 0.06671 | 0.2427
-0.34 | 0.027355 | 0.09139 | 0.3441
-0.33 | 0.037705 | 0.126215 | 0.4797
-0.32 | 0.051545 | 0.184625 | 0.65925
-0.31 | 0.070435 | 0.254595 | 0.9159
-0.3 | 0.096995 | 0.33385 | 1.26845
-0.29 | 0.13599 | 0.45735 | 1.74185
-0.28 | 0.185685 | 0.6316 | 2.3953
-0.27 | 0.24975 | 0.85535 | 3.2215
-0.26 | 0.33805 | 1.16785 | 4.3885
-0.25 | 0.45795 | 1.6307 | 5.995
-0.24 | 0.62485 | 2.18875 | 8.1705
-0.23 | 0.8467 | 2.9105 | 10.9875
-0.22 | 1.145 | 3.9195 | 14.5775
-0.21 | 1.6333 | 5.2295 | 19.444
-0.2 | 2.19285 | 7.07 | 26.055
-0.19 | 2.84 | 9.6415 | 34.675
-0.18 | 3.839 | 12.4685 | 44.95
-0.17 | 5.136 | 16.5145 | 57.76
-0.16 | 6.8055 | 21.723 | 74.78
-0.15 | 9.134 | 28.625 | 96.185
-0.14 | 12.007 | 37.155 | 122.245
-0.13 | 15.813 | 48.115 | 149.335
-0.12 | 20.7175 | 62.14 | 182.05
-0.11 | 27.065 | 77.7 | 221.5
-0.1 | 35.38 | 99.71 | 263.55
-0.09 | 45.1 | 125.135 | 306.15
-0.08 | 57.56 | 153.5 | 352.05
-0.07 | 72.765 | 184.95 | 405.4
-0.06 | 91.355 | 224.4 | 457.8
-0.05 | 110.27 | 268.35 | 507.95
-0.04 | 134.09 | 312.45 | 557.5
-0.03 | 163.3 | 362.6 | 611.15
-0.02 | 194.4 | 407.85 | 666.75
-0.01 | 228.7 | 466.2 | 721.05
0 | 262.3 | 522.9 | 769.55
0.01 | 294.6 | 567.25 | 804.5
0.02 | 332.1 | 616.65 | 845
0.03 | 367.1 | 669.4 | 895.5
0.04 | 395.25 | 710.85 | 934
0.05 | 425.1 | 754.4 | 967
0.06 | 452.1 | 807 | 1003
0.07 | 474.15 | 840.5 | 1024.5
0.08 | 489.6 | 872 | 1053
0.09 | 499.95 | 901.5 | 1085.5
0.1 | 498.3 | 937 | 1109.5
0.11 | 505.5 | 974 | 1135.5
0.12 | 514 | 992 | 1143
0.13 | 506 | 1010.5 | 1158.5
0.14 | 495 | 1033 | 1171
0.15 | 486 | 1055.5 | 1183
0.16 | 473 | 1077.5 | 1194.5
0.17 | 454.5 | 1090 | 1195.5
0.18 | 440.5 | 1089.5 | 1206.5
0.19 | 416.5 | 1104.5 | 1215
0.2 | 395.5 | 1131.5 | 1220
0.21 | 378 | 1131 | 1211
0.22 | 364 | 1137 | 1215.5
0.23 | 346.5 | 1134.5 | 1223.5
0.24 | 318.5 | 1134 | 1217.5
0.25 | 298 | 1144.5 | 1218
0.26 | 280 | 1136.5 | 1206
0.27 | 271.5 | 1133 | 1197.5
0.28 | 253 | 1126.5 | 1195.5
0.29 | 236 | 1127.5 | 1195.5
0.3 | 224 | 1125 | 1181.5
0.31 | 198.5 | 1110 | 1162.5
0.32 | 192.5 | 1098 | 1162
0.33 | 184.5 | 1088 | 1149
0.34 | 169.5 | 1078.5 | 1134
0.35 | 159 | 1059.5 | 1113.5
0.36 | 152 | 1045.5 | 1103.5
0.37 | 139.5 | 1031 | 1098.5
0.38 | 127.5 | 1008 | 1069.5
0.39 | 125.5 | 991 | 1053.5
0.4 | 115 | 967 | 1033
0.41 | 115.5 | 950 | 1019
0.42 | 101.5 | 929 | 1007
0.43 | 89.5 | 896.5 | 975
0.44 | 91 | 870.5 | 954
0.45 | 76 | 850 | 934.5
0.46 | 83 | 822 | 887
0.47 | 79.5 | 792.5 | 880
0.48 | 70.5 | 759.5 | 875
0.49 | 67.5 | 728.5 | 825
0.5 | 55 | 721 | 810