## IDS-VDS Characteristic (mA-mm)
VGS (V) | VDS = 0.100 V | VDS = 0.500 V | VDS = 0.900 V
-0.75 | 0.0002878 | 0.0010928 | 0.0035206
-0.74 | 0.00027514 | 0.0010492 | 0.0034133
-0.73 | 0.0002606 | 0.0010169 | 0.0033086
-0.72 | 0.00024983 | 0.0009778 | 0.0032136
-0.71 | 0.00023875 | 0.0009472 | 0.0031012
-0.7 | 0.00022698 | 0.0009158 | 0.0030058
-0.69 | 0.00021749 | 0.0008762 | 0.0029274
-0.68 | 0.00020962 | 0.0008539 | 0.0028351
-0.67 | 0.00019907 | 0.0008288 | 0.0027514
-0.66 | 0.00019154 | 0.0007955 | 0.0026681
-0.65 | 0.00018268 | 0.0007648 | 0.0025791
-0.64 | 0.00017388 | 0.0007375 | 0.0025059
-0.63 | 0.00016644 | 0.0007052 | 0.0024154
-0.62 | 0.00015834 | 0.0006882 | 0.0023512
-0.61 | 0.00015211 | 0.0006647 | 0.0022668
-0.6 | 0.00014484 | 0.0006378 | 0.0022042
-0.59 | 0.00013844 | 0.0006175 | 0.0021511
-0.58 | 0.00013314 | 0.0005943 | 0.0020819
-0.57 | 0.00012604 | 0.0005743 | 0.0020157
-0.56 | 0.00012111 | 0.0005543 | 0.0019655
-0.55 | 0.00011602 | 0.0005346 | 0.0019064
-0.54 | 0.00011064 | 0.0005154 | 0.0018526
-0.53 | 0.0001059 | 0.00049993 | 0.0017999
-0.52 | 0.00010124 | 0.00048277 | 0.0017434
-0.51 | 9.768e-05 | 0.00046684 | 0.0017045
-0.5 | 9.475e-05 | 0.00045215 | 0.0016537
-0.49 | 9.202e-05 | 0.00044705 | 0.001623
-0.48 | 9.083e-05 | 0.00043731 | 0.0016055
-0.47 | 9.011e-05 | 0.00043865 | 0.0016082
-0.46 | 9.211e-05 | 0.00044428 | 0.0016219
-0.45 | 9.537e-05 | 0.00045284 | 0.0016452
-0.44 | 0.00010127 | 0.00047303 | 0.0017088
-0.43 | 0.000111 | 0.00050438 | 0.0018195
-0.42 | 0.00012602 | 0.00055359 | 0.0019849
-0.41 | 0.00014814 | 0.0006342 | 0.0022447
-0.4 | 0.00017971 | 0.000742 | 0.002619
-0.39 | 0.00022511 | 0.0008972 | 0.00317
-0.38 | 0.00028747 | 0.0011131 | 0.0039228
-0.37 | 0.00037487 | 0.0014192 | 0.0050003
-0.36 | 0.00049556 | 0.0018343 | 0.006594
-0.35 | 0.0006994 | 0.002422 | 0.008742
-0.34 | 0.0009408 | 0.0032408 | 0.011817
-0.33 | 0.001269 | 0.004367 | 0.016003
-0.32 | 0.0017169 | 0.006025 | 0.021793
-0.31 | 0.0023413 | 0.008174 | 0.030027
-0.3 | 0.0031982 | 0.011125 | 0.041175
-0.29 | 0.0043713 | 0.015163 | 0.056739
-0.28 | 0.006154 | 0.020737 | 0.07838
-0.27 | 0.008385 | 0.02852 | 0.1068
-0.26 | 0.011398 | 0.038894 | 0.14719
-0.25 | 0.015525 | 0.052889 | 0.20011
-0.24 | 0.021057 | 0.07297 | 0.27463
-0.23 | 0.028671 | 0.09891 | 0.37144
-0.22 | 0.038955 | 0.13389 | 0.50365
-0.21 | 0.052625 | 0.18051 | 0.6788
-0.2 | 0.07284 | 0.24409 | 0.9166
-0.19 | 0.09805 | 0.32887 | 1.2276
-0.18 | 0.13254 | 0.44085 | 1.6413
-0.17 | 0.17739 | 0.5921 | 2.1793
-0.16 | 0.23854 | 0.7916 | 2.8481
-0.15 | 0.31929 | 1.052 | 3.7412
-0.14 | 0.42697 | 1.3871 | 4.8544
-0.13 | 0.5698 | 1.829 | 6.279
-0.12 | 0.7564 | 2.3984 | 7.954
-0.11 | 1.0003 | 3.1142 | 10.047
-0.1 | 1.3214 | 4.0499 | 12.552
-0.09 | 1.7316 | 5.2015 | 15.461
-0.08 | 2.2591 | 6.611 | 18.837
-0.07 | 2.9276 | 8.366 | 22.662
-0.06 | 3.7655 | 10.476 | 27.066
-0.05 | 4.7988 | 12.976 | 32.056
-0.04 | 6.03 | 15.959 | 37.511
-0.03 | 7.582 | 19.373 | 43.33
-0.02 | 9.391 | 23.337 | 49.856
-0.01 | 11.561 | 27.825 | 56.773
0 | 14.059 | 32.808 | 64.31
0.01 | 16.901 | 38.344 | 72.28
0.02 | 20.044 | 44.325 | 80.55
0.03 | 23.594 | 50.861 | 89.33
0.04 | 27.403 | 57.77 | 98.54
0.05 | 31.584 | 65.24 | 108.1
0.06 | 35.994 | 72.98 | 117.95
0.07 | 40.67 | 81.43 | 128.37
0.08 | 45.531 | 89.98 | 138.52
0.09 | 50.456 | 98.88 | 149.42
0.1 | 55.501 | 108.06 | 160.36
0.11 | 60.45 | 117.6 | 171.46
0.12 | 65.6 | 127.46 | 182.97
0.13 | 70.71 | 137.51 | 194.41
0.14 | 75.72 | 147.81 | 206.09
0.15 | 80.59 | 158.09 | 217.8
0.16 | 85.43 | 168.92 | 229.82
0.17 | 89.97 | 179.74 | 241.67
0.18 | 94.32 | 190.6 | 253.77
0.19 | 98.59 | 201.76 | 265.81
0.2 | 102.71 | 212.69 | 277.94
0.21 | 106.67 | 224.18 | 290.28
0.22 | 110.3 | 235.41 | 302.29
0.23 | 113.72 | 246.84 | 314.53
0.24 | 116.92 | 258.1 | 326.64
0.25 | 120.12 | 269.64 | 338.88
0.26 | 123.04 | 280.94 | 351
0.27 | 125.79 | 292.3 | 362.94
0.28 | 128.37 | 303.55 | 374.9
0.29 | 130.66 | 314.73 | 386.84
0.3 | 133.04 | 326.12 | 398.72
0.31 | 135 | 337.29 | 410.35
0.32 | 137.03 | 348.24 | 422.03
0.33 | 138.96 | 359.26 | 433.53
0.34 | 140.71 | 369.87 | 444.91
0.35 | 142.26 | 380.68 | 456.21
0.36 | 143.72 | 391.11 | 467.11
0.37 | 145.29 | 401.56 | 478.22
0.38 | 146.65 | 411.76 | 488.98
0.39 | 147.97 | 421.65 | 499.58
0.4 | 148.93 | 431.45 | 509.98
0.41 | 150.13 | 440.98 | 520.16
0.42 | 151.28 | 450.42 | 530.3
0.43 | 152.12 | 459.42 | 540.18
0.44 | 153.2 | 468.31 | 549.78
0.45 | 153.9 | 476.85 | 559.08
0.46 | 154.8 | 485.18 | 568.42
0.47 | 155.64 | 493.21 | 577
0.48 | 156.21 | 500.91 | 586.1
0.49 | 156.91 | 508.34 | 594.3
0.5 | 157.75 | 515.46 | 602.6

## Tranconductance (mS-mm)
VGS (V) | VDS = 0.100 V | VDS = 0.500 V | VDS = 0.900 V
-0.75 | -0.001266 | -0.00436 | -0.01073
-0.74 | -0.00136 | -0.003795 | -0.0106
-0.73 | -0.0012655 | -0.00357 | -0.009985
-0.72 | -0.0010925 | -0.003485 | -0.01037
-0.71 | -0.0011425 | -0.0031 | -0.01039
-0.7 | -0.001063 | -0.00355 | -0.00869
-0.69 | -0.000868 | -0.003095 | -0.008535
-0.68 | -0.000921 | -0.00237 | -0.0088
-0.67 | -0.000904 | -0.00292 | -0.00835
-0.66 | -0.0008195 | -0.0032 | -0.008615
-0.65 | -0.000883 | -0.0029 | -0.00811
-0.64 | -0.000812 | -0.00298 | -0.008185
-0.63 | -0.000777 | -0.002465 | -0.007735
-0.62 | -0.0007165 | -0.002025 | -0.00743
-0.61 | -0.000675 | -0.00252 | -0.00735
-0.6 | -0.0006835 | -0.00236 | -0.005785
-0.59 | -0.000585 | -0.002175 | -0.006115
-0.58 | -0.00062 | -0.00216 | -0.00677
-0.57 | -0.0006015 | -0.002 | -0.00582
-0.56 | -0.000501 | -0.001985 | -0.005465
-0.55 | -0.0005235 | -0.001945 | -0.005645
-0.54 | -0.000506 | -0.0017335 | -0.005325
-0.53 | -0.00047 | -0.0016315 | -0.00546
-0.52 | -0.000411 | -0.0016545 | -0.00477
-0.51 | -0.0003245 | -0.001531 | -0.004485
-0.5 | -0.000283 | -0.0009895 | -0.004075
-0.49 | -0.000196 | -0.000742 | -0.00241
-0.48 | -9.55e-05 | -0.00042 | -0.00074
-0.47 | 6.4e-05 | 0.0003485 | 0.00082
-0.46 | 0.000263 | 0.0007095 | 0.00185
-0.45 | 0.000458 | 0.0014375 | 0.004345
-0.44 | 0.0007815 | 0.002577 | 0.008715
-0.43 | 0.0012375 | 0.004028 | 0.013805
-0.42 | 0.001857 | 0.006491 | 0.02126
-0.41 | 0.0026845 | 0.0094205 | 0.031705
-0.4 | 0.0038485 | 0.01315 | 0.046265
-0.39 | 0.005388 | 0.018555 | 0.06519
-0.38 | 0.007488 | 0.0261 | 0.091515
-0.37 | 0.0104045 | 0.03606 | 0.13356
-0.36 | 0.0162265 | 0.05014 | 0.187085
-0.35 | 0.022262 | 0.070325 | 0.26115
-0.34 | 0.02848 | 0.09725 | 0.36305
-0.33 | 0.038805 | 0.13921 | 0.4988
-0.32 | 0.053615 | 0.19035 | 0.7012
-0.31 | 0.074065 | 0.255 | 0.9691
-0.3 | 0.1015 | 0.34945 | 1.3356
-0.29 | 0.14779 | 0.4806 | 1.86025
-0.28 | 0.200685 | 0.66785 | 2.50305
-0.27 | 0.2622 | 0.90785 | 3.4405
-0.26 | 0.357 | 1.21845 | 4.6655
-0.25 | 0.48295 | 1.7038 | 6.372
-0.24 | 0.6573 | 2.30105 | 8.5665
-0.23 | 0.8949 | 3.046 | 11.451
-0.22 | 1.1977 | 4.08 | 15.368
-0.21 | 1.69425 | 5.51 | 20.6475
-0.2 | 2.27125 | 7.418 | 27.44
-0.19 | 2.985 | 9.838 | 36.235
-0.18 | 3.967 | 13.1615 | 47.585
-0.17 | 5.3 | 17.5375 | 60.34
-0.16 | 7.095 | 22.995 | 78.095
-0.15 | 9.4215 | 29.775 | 100.315
-0.14 | 12.5255 | 38.85 | 126.89
-0.13 | 16.4715 | 50.565 | 154.98
-0.12 | 21.525 | 64.26 | 188.4
-0.11 | 28.25 | 82.575 | 229.9
-0.1 | 36.565 | 104.365 | 270.7
-0.09 | 46.885 | 128.055 | 314.25
-0.08 | 59.8 | 158.225 | 360.05
-0.07 | 75.32 | 193.25 | 411.45
-0.06 | 93.56 | 230.5 | 469.7
-0.05 | 113.225 | 274.15 | 522.25
-0.04 | 139.16 | 319.85 | 563.7
-0.03 | 168.05 | 368.9 | 617.25
-0.02 | 198.95 | 422.6 | 672.15
-0.01 | 233.4 | 473.55 | 722.7
0 | 267 | 525.95 | 775.35
0.01 | 299.25 | 575.85 | 812
0.02 | 334.65 | 625.85 | 852.5
0.03 | 367.95 | 672.25 | 899.5
0.04 | 399.5 | 718.95 | 938.5
0.05 | 429.55 | 760.5 | 970.5
0.06 | 454.3 | 809.5 | 1013.5
0.07 | 476.85 | 850 | 1028.5
0.08 | 489.3 | 872.5 | 1052.5
0.09 | 498.5 | 904 | 1092
0.1 | 499.7 | 936 | 1102
0.11 | 504.95 | 970 | 1130.5
0.12 | 513 | 995.5 | 1147.5
0.13 | 506 | 1017.5 | 1156
0.14 | 494 | 1029 | 1169.5
0.15 | 485.5 | 1055.5 | 1186.5
0.16 | 469 | 1082.5 | 1193.5
0.17 | 444.5 | 1084 | 1197.5
0.18 | 431 | 1101 | 1207
0.19 | 419.5 | 1104.5 | 1208.5
0.2 | 404 | 1121 | 1223.5
0.21 | 379.5 | 1136 | 1217.5
0.22 | 352.5 | 1133 | 1212.5
0.23 | 331 | 1134.5 | 1217.5
0.24 | 320 | 1140 | 1217.5
0.25 | 306 | 1142 | 1218
0.26 | 283.5 | 1133 | 1203
0.27 | 266.5 | 1130.5 | 1195
0.28 | 243.5 | 1121.5 | 1195
0.29 | 233.5 | 1128.5 | 1191
0.3 | 217 | 1128 | 1175.5
0.31 | 199.5 | 1106 | 1165.5
0.32 | 198 | 1098.5 | 1159
0.33 | 184 | 1081.5 | 1144
0.34 | 165 | 1071 | 1134
0.35 | 150.5 | 1062 | 1110
0.36 | 151.5 | 1044 | 1100.5
0.37 | 146.5 | 1032.5 | 1093.5
0.38 | 134 | 1004.5 | 1068
0.39 | 114 | 984.5 | 1050
0.4 | 108 | 966.5 | 1029
0.41 | 117.5 | 948.5 | 1016
0.42 | 99.5 | 922 | 1001
0.43 | 96 | 894.5 | 974
0.44 | 89 | 871.5 | 945
0.45 | 80 | 843.5 | 932
0.46 | 87 | 818 | 896
0.47 | 70.5 | 786.5 | 884
0.48 | 63.5 | 756.5 | 865
0.49 | 77 | 727.5 | 825
0.5 | 84 | 712 | 830