## IDS-VDS Characteristic (mA-mm)
VGS (V) | VDS = 0.100 V | VDS = 0.500 V | VDS = 0.900 V
-0.75 | 0.000308 | 0.0011921 | 0.003898
-0.74 | 0.00029258 | 0.0011581 | 0.0037936
-0.73 | 0.00028045 | 0.0011296 | 0.0036596
-0.72 | 0.00026952 | 0.0010844 | 0.003555
-0.71 | 0.00025498 | 0.001043 | 0.0034386
-0.7 | 0.00024252 | 0.0010098 | 0.0033537
-0.69 | 0.00023361 | 0.0009739 | 0.0032403
-0.68 | 0.00022179 | 0.0009379 | 0.0031425
-0.67 | 0.00021183 | 0.0009037 | 0.0030447
-0.66 | 0.00020294 | 0.000872 | 0.0029465
-0.65 | 0.00019438 | 0.0008445 | 0.0028723
-0.64 | 0.00018331 | 0.0008063 | 0.0027583
-0.63 | 0.00017544 | 0.0007809 | 0.0026873
-0.62 | 0.0001681 | 0.0007501 | 0.0025994
-0.61 | 0.00016068 | 0.000731 | 0.0025241
-0.6 | 0.00015302 | 0.0007003 | 0.0024574
-0.59 | 0.00014603 | 0.0006786 | 0.0023967
-0.58 | 0.00013979 | 0.0006517 | 0.0023132
-0.57 | 0.00013476 | 0.0006289 | 0.0022544
-0.56 | 0.00012836 | 0.0006014 | 0.0021728
-0.55 | 0.000123 | 0.0005814 | 0.0020994
-0.54 | 0.00011665 | 0.0005624 | 0.0020383
-0.53 | 0.00011138 | 0.0005481 | 0.0019812
-0.52 | 0.00010659 | 0.0005219 | 0.0019257
-0.51 | 0.00010285 | 0.0005117 | 0.0018675
-0.5 | 9.965e-05 | 0.00049933 | 0.001837
-0.49 | 9.639e-05 | 0.0004821 | 0.001792
-0.48 | 9.467e-05 | 0.00047559 | 0.0017685
-0.47 | 9.409e-05 | 0.00047172 | 0.0017507
-0.46 | 9.453e-05 | 0.00047388 | 0.0017592
-0.45 | 9.813e-05 | 0.00048328 | 0.0017873
-0.44 | 0.00010377 | 0.00049928 | 0.0018445
-0.43 | 0.00011379 | 0.00052958 | 0.0019391
-0.42 | 0.00012823 | 0.0005829 | 0.0021061
-0.41 | 0.00015014 | 0.0006525 | 0.002349
-0.4 | 0.00018057 | 0.0007597 | 0.0027072
-0.39 | 0.00022538 | 0.0009063 | 0.0032324
-0.38 | 0.00028728 | 0.0011228 | 0.0039915
-0.37 | 0.00037426 | 0.0014216 | 0.0050615
-0.36 | 0.00049461 | 0.0018347 | 0.006637
-0.35 | 0.0006988 | 0.0024122 | 0.008725
-0.34 | 0.0009389 | 0.0032153 | 0.01171
-0.33 | 0.0012695 | 0.004331 | 0.015866
-0.32 | 0.0017169 | 0.005952 | 0.021658
-0.31 | 0.0023358 | 0.008064 | 0.029581
-0.3 | 0.0031907 | 0.011001 | 0.040891
-0.29 | 0.0043688 | 0.014976 | 0.05618
-0.28 | 0.006131 | 0.02052 | 0.07718
-0.27 | 0.008369 | 0.028219 | 0.1058
-0.26 | 0.011379 | 0.038633 | 0.14478
-0.25 | 0.015512 | 0.052593 | 0.19857
-0.24 | 0.021069 | 0.07243 | 0.27025
-0.23 | 0.02872 | 0.09835 | 0.36624
-0.22 | 0.03898 | 0.13336 | 0.49686
-0.21 | 0.05265 | 0.17928 | 0.6714
-0.2 | 0.07269 | 0.24317 | 0.9054
-0.19 | 0.09816 | 0.3265 | 1.2122
-0.18 | 0.13293 | 0.43948 | 1.6243
-0.17 | 0.17759 | 0.5881 | 2.1535
-0.16 | 0.23901 | 0.7849 | 2.8247
-0.15 | 0.31973 | 1.0429 | 3.7058
-0.14 | 0.42818 | 1.3801 | 4.8004
-0.13 | 0.5698 | 1.8154 | 6.192
-0.12 | 0.7574 | 2.3789 | 7.925
-0.11 | 1.0028 | 3.107 | 9.934
-0.1 | 1.324 | 4.0073 | 12.43
-0.09 | 1.7359 | 5.1706 | 15.366
-0.08 | 2.2666 | 6.591 | 18.668
-0.07 | 2.9347 | 8.334 | 22.582
-0.06 | 3.7729 | 10.422 | 26.994
-0.05 | 4.8223 | 12.945 | 31.897
-0.04 | 6.056 | 15.909 | 37.275
-0.03 | 7.597 | 19.348 | 43.195
-0.02 | 9.422 | 23.261 | 49.696
-0.01 | 11.596 | 27.701 | 56.639
0 | 14.079 | 32.75 | 64.25
0.01 | 16.953 | 38.303 | 72.11
0.02 | 20.116 | 44.264 | 80.53
0.03 | 23.684 | 50.908 | 89.21
0.04 | 27.521 | 57.78 | 98.39
0.05 | 31.685 | 65.06 | 107.93
0.06 | 36.109 | 72.99 | 117.85
0.07 | 40.794 | 81.37 | 128.01
0.08 | 45.619 | 89.97 | 138.51
0.09 | 50.59 | 98.95 | 149.22
0.1 | 55.665 | 108.05 | 160.12
0.11 | 60.59 | 117.71 | 171.36
0.12 | 65.81 | 127.63 | 182.67
0.13 | 70.85 | 137.71 | 194.24
0.14 | 75.84 | 147.8 | 205.85
0.15 | 80.68 | 158.31 | 217.73
0.16 | 85.55 | 169.06 | 229.77
0.17 | 90.18 | 179.84 | 241.52
0.18 | 94.57 | 190.78 | 253.63
0.19 | 98.79 | 201.64 | 265.67
0.2 | 102.81 | 212.98 | 277.78
0.21 | 106.73 | 224.22 | 289.96
0.22 | 110.35 | 235.57 | 302.15
0.23 | 113.88 | 246.97 | 314.25
0.24 | 117.15 | 258.14 | 326.47
0.25 | 120.23 | 269.72 | 338.66
0.26 | 123.07 | 280.99 | 350.51
0.27 | 125.81 | 292.36 | 362.66
0.28 | 128.37 | 303.63 | 374.64
0.29 | 130.78 | 314.87 | 386.46
0.3 | 133.19 | 326.15 | 398.46
0.31 | 135.13 | 337.25 | 410
0.32 | 137.07 | 348.26 | 421.68
0.33 | 138.94 | 359.1 | 433.24
0.34 | 140.7 | 370.01 | 444.6
0.35 | 142.5 | 380.6 | 455.8
0.36 | 143.75 | 391.1 | 466.81
0.37 | 145.22 | 401.64 | 477.83
0.38 | 146.53 | 411.6 | 488.58
0.39 | 147.97 | 421.62 | 499.16
0.4 | 149.07 | 431.32 | 509.46
0.41 | 150.14 | 440.88 | 519.76
0.42 | 151.12 | 450.28 | 529.94
0.43 | 152.27 | 459.32 | 539.76
0.44 | 153.36 | 468.19 | 549.43
0.45 | 154 | 476.69 | 558.72
0.46 | 154.72 | 485.12 | 567.98
0.47 | 155.56 | 493.01 | 576.6
0.48 | 156.23 | 500.78 | 585.4
0.49 | 157.13 | 508.23 | 594.2
0.5 | 157.63 | 515.32 | 602.2

## Tranconductance (mS-mm)
VGS (V) | VDS = 0.100 V | VDS = 0.500 V | VDS = 0.900 V
-0.75 | -0.001542 | -0.0034 | -0.01044
-0.74 | -0.0013775 | -0.003125 | -0.01192
-0.73 | -0.001153 | -0.003685 | -0.01193
-0.72 | -0.0012735 | -0.00433 | -0.01105
-0.71 | -0.00135 | -0.00373 | -0.010065
-0.7 | -0.0010685 | -0.003455 | -0.009915
-0.69 | -0.0010365 | -0.003595 | -0.01056
-0.68 | -0.001089 | -0.00351 | -0.00978
-0.67 | -0.0009425 | -0.003295 | -0.0098
-0.66 | -0.0008725 | -0.00296 | -0.00862
-0.65 | -0.0009815 | -0.003285 | -0.00941
-0.64 | -0.000947 | -0.00318 | -0.00925
-0.63 | -0.0007605 | -0.00281 | -0.007945
-0.62 | -0.000738 | -0.002495 | -0.00816
-0.61 | -0.000754 | -0.00249 | -0.0071
-0.6 | -0.0007325 | -0.00262 | -0.00637
-0.59 | -0.0006615 | -0.00243 | -0.00721
-0.58 | -0.0005635 | -0.002485 | -0.007115
-0.57 | -0.0005715 | -0.002515 | -0.00702
-0.56 | -0.000588 | -0.002375 | -0.00775
-0.55 | -0.0005855 | -0.00195 | -0.006725
-0.54 | -0.000581 | -0.001665 | -0.00591
-0.53 | -0.000503 | -0.002025 | -0.00563
-0.52 | -0.0004265 | -0.00182 | -0.005685
-0.51 | -0.000347 | -0.0011285 | -0.004435
-0.5 | -0.000323 | -0.00148 | -0.003775
-0.49 | -0.000249 | -0.001187 | -0.003425
-0.48 | -0.000115 | -0.000519 | -0.002065
-0.47 | -7e-06 | -8.55e-05 | -0.000465
-0.46 | 0.000202 | 0.000578 | 0.00183
-0.45 | 0.000462 | 0.00127 | 0.004265
-0.44 | 0.000783 | 0.002315 | 0.00759
-0.43 | 0.001223 | 0.004181 | 0.01308
-0.42 | 0.0018175 | 0.006146 | 0.020495
-0.41 | 0.002617 | 0.00884 | 0.030055
-0.4 | 0.003762 | 0.01269 | 0.04417
-0.39 | 0.0053355 | 0.018155 | 0.064215
-0.38 | 0.007444 | 0.025765 | 0.091455
-0.37 | 0.0103665 | 0.035595 | 0.132275
-0.36 | 0.016227 | 0.04953 | 0.183175
-0.35 | 0.0222145 | 0.06903 | 0.25365
-0.34 | 0.028535 | 0.09594 | 0.35705
-0.33 | 0.0389 | 0.136835 | 0.4974
-0.32 | 0.053315 | 0.18665 | 0.68575
-0.31 | 0.07369 | 0.25245 | 0.96165
-0.3 | 0.10165 | 0.3456 | 1.32995
-0.29 | 0.147015 | 0.47595 | 1.81445
-0.28 | 0.20001 | 0.66215 | 2.481
-0.27 | 0.2624 | 0.90565 | 3.38
-0.26 | 0.35715 | 1.2187 | 4.6385
-0.25 | 0.4845 | 1.68985 | 6.2735
-0.24 | 0.6604 | 2.28785 | 8.3835
-0.23 | 0.89555 | 3.0465 | 11.3305
-0.22 | 1.1965 | 4.0465 | 15.258
-0.21 | 1.6855 | 5.4905 | 20.427
-0.2 | 2.2755 | 7.361 | 27.04
-0.19 | 3.012 | 9.8155 | 35.945
-0.18 | 3.9715 | 13.08 | 47.065
-0.17 | 5.304 | 17.271 | 60.02
-0.16 | 7.107 | 22.74 | 77.615
-0.15 | 9.4585 | 29.76 | 98.785
-0.14 | 12.5035 | 38.625 | 124.31
-0.13 | 16.461 | 49.94 | 156.23
-0.12 | 21.65 | 64.58 | 187.1
-0.11 | 28.33 | 81.42 | 225.25
-0.1 | 36.655 | 103.18 | 271.6
-0.09 | 47.13 | 129.185 | 311.9
-0.08 | 59.94 | 158.17 | 360.8
-0.07 | 75.315 | 191.55 | 416.3
-0.06 | 94.38 | 230.55 | 465.75
-0.05 | 114.155 | 274.35 | 514.05
-0.04 | 138.735 | 320.15 | 564.9
-0.03 | 168.3 | 367.6 | 621.05
-0.02 | 199.95 | 417.65 | 672.2
-0.01 | 232.85 | 474.45 | 727.7
0 | 267.85 | 530.1 | 773.55
0.01 | 301.85 | 575.7 | 814
0.02 | 336.55 | 630.25 | 855
0.03 | 370.25 | 675.8 | 893
0.04 | 400.05 | 707.6 | 936
0.05 | 429.4 | 760.5 | 973
0.06 | 455.45 | 815.5 | 1004
0.07 | 475.5 | 849 | 1033
0.08 | 489.8 | 879 | 1060.5
0.09 | 502.3 | 904 | 1080.5
0.1 | 500 | 938 | 1107
0.11 | 507.25 | 979 | 1127.5
0.12 | 513 | 1000 | 1144
0.13 | 501.5 | 1008.5 | 1159
0.14 | 491.5 | 1030 | 1174.5
0.15 | 485.5 | 1063 | 1196
0.16 | 475 | 1076.5 | 1189.5
0.17 | 451 | 1086 | 1193
0.18 | 430.5 | 1090 | 1207.5
0.19 | 412 | 1110 | 1207.5
0.2 | 397 | 1129 | 1214.5
0.21 | 377 | 1129.5 | 1218.5
0.22 | 357.5 | 1137.5 | 1214.5
0.23 | 340 | 1128.5 | 1216
0.24 | 317.5 | 1137.5 | 1220.5
0.25 | 296 | 1142.5 | 1202
0.26 | 279 | 1132 | 1200
0.27 | 265 | 1132 | 1206.5
0.28 | 248.5 | 1125.5 | 1190
0.29 | 241 | 1126 | 1191
0.3 | 217.5 | 1119 | 1177
0.31 | 194 | 1105.5 | 1161
0.32 | 190.5 | 1092.5 | 1162
0.33 | 181.5 | 1087.5 | 1146
0.34 | 178 | 1075 | 1128
0.35 | 152.5 | 1054.5 | 1110.5
0.36 | 136 | 1052 | 1101.5
0.37 | 139 | 1025 | 1088.5
0.38 | 137.5 | 999 | 1066.5
0.39 | 127 | 986 | 1044
0.4 | 108.5 | 963 | 1030
0.41 | 102.5 | 948 | 1024
0.42 | 106.5 | 922 | 1000
0.43 | 112 | 895.5 | 974.5
0.44 | 86.5 | 868.5 | 948
0.45 | 68 | 846.5 | 927.5
0.46 | 78 | 816 | 894
0.47 | 75.5 | 783 | 871
0.48 | 78.5 | 761 | 880
0.49 | 70 | 727 | 840
0.5 | 50 | 709 | 800