## IDS-VDS Characteristic (mA-mm)
VGS (V) | VDS = 0.100 V | VDS = 0.500 V | VDS = 0.900 V
-0.75 | 0.00026721 | 0.0010039 | 0.0031528
-0.74 | 0.00025244 | 0.0009695 | 0.0030575
-0.73 | 0.00024176 | 0.0009361 | 0.002967
-0.72 | 0.00023182 | 0.0009012 | 0.0028737
-0.71 | 0.00022057 | 0.0008687 | 0.0027933
-0.7 | 0.00021131 | 0.000844 | 0.0027204
-0.69 | 0.00020311 | 0.0008111 | 0.0026402
-0.68 | 0.00019358 | 0.0007842 | 0.0025548
-0.67 | 0.00018538 | 0.0007572 | 0.0024762
-0.66 | 0.00017712 | 0.0007287 | 0.0024204
-0.65 | 0.00016949 | 0.0007037 | 0.0023415
-0.64 | 0.00016236 | 0.0006788 | 0.0022785
-0.63 | 0.00015474 | 0.0006586 | 0.0022021
-0.62 | 0.00014665 | 0.0006349 | 0.0021295
-0.61 | 0.00013987 | 0.0006117 | 0.002059
-0.6 | 0.00013533 | 0.0005903 | 0.0020134
-0.59 | 0.0001298 | 0.0005678 | 0.0019448
-0.58 | 0.00012383 | 0.0005514 | 0.001896
-0.57 | 0.00011738 | 0.0005276 | 0.0018246
-0.56 | 0.00011251 | 0.0005086 | 0.0017813
-0.55 | 0.00010772 | 0.00049886 | 0.0017348
-0.54 | 0.0001028 | 0.0004802 | 0.0016792
-0.53 | 9.893e-05 | 0.00046413 | 0.001627
-0.52 | 9.552e-05 | 0.00044897 | 0.0015909
-0.51 | 9.218e-05 | 0.00043601 | 0.0015584
-0.5 | 9.009e-05 | 0.00042625 | 0.0015316
-0.49 | 8.817e-05 | 0.00042063 | 0.0015078
-0.48 | 8.744e-05 | 0.00041818 | 0.0015067
-0.47 | 8.766e-05 | 0.0004192 | 0.0015054
-0.46 | 9.012e-05 | 0.00042459 | 0.0015419
-0.45 | 9.458e-05 | 0.00044112 | 0.0015873
-0.44 | 0.00010285 | 0.00046885 | 0.0016872
-0.43 | 0.00011444 | 0.00051087 | 0.0018333
-0.42 | 0.00013212 | 0.0005764 | 0.0020542
-0.41 | 0.00015789 | 0.0006661 | 0.0023724
-0.4 | 0.00019446 | 0.000795 | 0.0028324
-0.39 | 0.00024605 | 0.0009786 | 0.0034945
-0.38 | 0.00031813 | 0.001233 | 0.0044324
-0.37 | 0.00041823 | 0.0015916 | 0.005807
-0.36 | 0.00055461 | 0.0020809 | 0.007571
-0.35 | 0.0007844 | 0.0027636 | 0.010187
-0.34 | 0.0010596 | 0.0037253 | 0.013803
-0.33 | 0.0014264 | 0.0050301 | 0.018833
-0.32 | 0.0019358 | 0.006983 | 0.025737
-0.31 | 0.0026308 | 0.009453 | 0.035317
-0.3 | 0.0035854 | 0.012878 | 0.048431
-0.29 | 0.0048907 | 0.017595 | 0.06696
-0.28 | 0.006868 | 0.024 | 0.09133
-0.27 | 0.009391 | 0.032784 | 0.12516
-0.26 | 0.012727 | 0.044726 | 0.17066
-0.25 | 0.017282 | 0.06162 | 0.23165
-0.24 | 0.023388 | 0.08316 | 0.31452
-0.23 | 0.031809 | 0.11265 | 0.42725
-0.22 | 0.043049 | 0.15252 | 0.5765
-0.21 | 0.05842 | 0.20461 | 0.7766
-0.2 | 0.07904 | 0.27681 | 1.0338
-0.19 | 0.10619 | 0.37115 | 1.3844
-0.18 | 0.14374 | 0.49769 | 1.8361
-0.17 | 0.19272 | 0.6634 | 2.4278
-0.16 | 0.25796 | 0.8817 | 3.1804
-0.15 | 0.34459 | 1.1703 | 4.1267
-0.14 | 0.45865 | 1.5396 | 5.3448
-0.13 | 0.6137 | 2.019 | 6.878
-0.12 | 0.8115 | 2.6369 | 8.715
-0.11 | 1.0737 | 3.416 | 10.866
-0.1 | 1.4112 | 4.4077 | 13.482
-0.09 | 1.8483 | 5.6245 | 16.601
-0.08 | 2.4023 | 7.142 | 20.089
-0.07 | 3.0941 | 9.003 | 24.183
-0.06 | 3.9729 | 11.237 | 28.673
-0.05 | 5.055 | 13.833 | 33.769
-0.04 | 6.331 | 16.923 | 39.349
-0.03 | 7.909 | 20.522 | 45.469
-0.02 | 9.795 | 24.583 | 51.97
-0.01 | 11.979 | 29.256 | 59.4
0 | 14.55 | 34.35 | 66.87
0.01 | 17.452 | 39.992 | 74.94
0.02 | 20.626 | 46.066 | 83.31
0.03 | 24.275 | 52.757 | 92.34
0.04 | 28.118 | 59.75 | 101.44
0.05 | 32.302 | 67.3 | 111.16
0.06 | 36.756 | 75.14 | 121.06
0.07 | 41.477 | 83.58 | 131.4
0.08 | 46.311 | 92.26 | 141.98
0.09 | 51.285 | 101.2 | 152.6
0.1 | 56.338 | 110.55 | 163.67
0.11 | 61.34 | 119.99 | 174.86
0.12 | 66.52 | 129.95 | 186.29
0.13 | 71.53 | 139.95 | 197.83
0.14 | 76.48 | 150.33 | 209.46
0.15 | 81.39 | 160.84 | 221.23
0.16 | 86.16 | 171.37 | 233.17
0.17 | 90.73 | 182.31 | 245.1
0.18 | 95.21 | 193.18 | 256.96
0.19 | 99.32 | 204.17 | 269.04
0.2 | 103.37 | 215.25 | 281.25
0.21 | 107.17 | 226.58 | 293.45
0.22 | 110.83 | 237.79 | 305.67
0.23 | 114.37 | 249.16 | 317.59
0.24 | 117.59 | 260.54 | 329.77
0.25 | 120.6 | 271.81 | 341.89
0.26 | 123.39 | 283.15 | 353.89
0.27 | 126.21 | 294.51 | 365.92
0.28 | 128.73 | 305.71 | 377.66
0.29 | 131.16 | 316.97 | 389.55
0.3 | 133.4 | 328.09 | 401.41
0.31 | 135.37 | 339.25 | 413.05
0.32 | 137.44 | 350.14 | 424.45
0.33 | 139.24 | 361.04 | 435.97
0.34 | 140.94 | 371.77 | 447.3
0.35 | 142.62 | 382.28 | 458.49
0.36 | 143.97 | 392.78 | 469.53
0.37 | 145.43 | 403.09 | 480.26
0.38 | 146.69 | 413.21 | 491.01
0.39 | 147.97 | 423.04 | 501.57
0.4 | 149.11 | 432.75 | 511.85
0.41 | 150.26 | 442.25 | 521.99
0.42 | 151.24 | 451.53 | 531.96
0.43 | 152.3 | 460.54 | 541.68
0.44 | 153.2 | 469.21 | 551.24
0.45 | 153.96 | 477.68 | 560.57
0.46 | 154.94 | 485.96 | 569.64
0.47 | 155.56 | 493.87 | 578.2
0.48 | 156.35 | 501.55 | 587
0.49 | 157.07 | 508.82 | 595.4
0.5 | 157.41 | 515.92 | 603.8

## Tranconductance (mS-mm)
VGS (V) | VDS = 0.100 V | VDS = 0.500 V | VDS = 0.900 V
-0.75 | -0.001477 | -0.00344 | -0.00953
-0.74 | -0.0012725 | -0.00339 | -0.00929
-0.73 | -0.001031 | -0.003415 | -0.00919
-0.72 | -0.0010595 | -0.00337 | -0.008685
-0.71 | -0.0010255 | -0.00286 | -0.007665
-0.7 | -0.000873 | -0.00288 | -0.007655
-0.69 | -0.0008865 | -0.00299 | -0.00828
-0.68 | -0.0008865 | -0.002695 | -0.0082
-0.67 | -0.000823 | -0.002775 | -0.00672
-0.66 | -0.0007945 | -0.002675 | -0.006735
-0.65 | -0.000738 | -0.002495 | -0.007095
-0.64 | -0.0007375 | -0.002255 | -0.00697
-0.63 | -0.0007855 | -0.002195 | -0.00745
-0.62 | -0.0007435 | -0.002345 | -0.007155
-0.61 | -0.000566 | -0.00223 | -0.005805
-0.6 | -0.0005035 | -0.002195 | -0.00571
-0.59 | -0.000575 | -0.001945 | -0.00587
-0.58 | -0.000621 | -0.00201 | -0.00601
-0.57 | -0.000566 | -0.00214 | -0.005735
-0.56 | -0.000483 | -0.001437 | -0.00449
-0.55 | -0.0004855 | -0.00142 | -0.005105
-0.54 | -0.0004395 | -0.0017365 | -0.00539
-0.53 | -0.000364 | -0.0015615 | -0.004415
-0.52 | -0.0003375 | -0.001406 | -0.00343
-0.51 | -0.0002715 | -0.001136 | -0.002965
-0.5 | -0.0002005 | -0.000769 | -0.00253
-0.49 | -0.0001325 | -0.0004035 | -0.001245
-0.48 | -2.55e-05 | -7.15e-05 | -0.00012
-0.47 | 0.000134 | 0.0003205 | 0.00176
-0.46 | 0.000346 | 0.001096 | 0.004095
-0.45 | 0.0006365 | 0.002213 | 0.007265
-0.44 | 0.000993 | 0.0034875 | 0.0123
-0.43 | 0.0014635 | 0.0053775 | 0.01835
-0.42 | 0.0021725 | 0.0077615 | 0.026955
-0.41 | 0.003117 | 0.01093 | 0.03891
-0.4 | 0.004408 | 0.015625 | 0.056105
-0.39 | 0.0061835 | 0.0219 | 0.08
-0.38 | 0.008609 | 0.03065 | 0.115625
-0.37 | 0.011824 | 0.042395 | 0.15693
-0.36 | 0.0183085 | 0.0586 | 0.219
-0.35 | 0.0252495 | 0.08222 | 0.3116
-0.34 | 0.0321 | 0.113325 | 0.4323
-0.33 | 0.04381 | 0.162885 | 0.5967
-0.32 | 0.06022 | 0.221145 | 0.8242
-0.31 | 0.08248 | 0.29475 | 1.1347
-0.3 | 0.112995 | 0.4071 | 1.58215
-0.29 | 0.16413 | 0.5561 | 2.14495
-0.28 | 0.225015 | 0.75945 | 2.91
-0.27 | 0.29295 | 1.0363 | 3.9665
-0.26 | 0.39455 | 1.4418 | 5.3245
-0.25 | 0.53305 | 1.9217 | 7.193
-0.24 | 0.72635 | 2.5515 | 9.78
-0.23 | 0.98305 | 3.468 | 13.099
-0.22 | 1.33055 | 4.598 | 17.4675
-0.21 | 1.79955 | 6.2145 | 22.865
-0.2 | 2.3885 | 8.327 | 30.39
-0.19 | 3.235 | 11.044 | 40.115
-0.18 | 4.3265 | 14.6125 | 52.17
-0.17 | 5.711 | 19.2005 | 67.215
-0.16 | 7.5935 | 25.345 | 84.945
-0.15 | 10.0345 | 32.895 | 108.22
-0.14 | 13.4555 | 42.435 | 137.565
-0.13 | 17.6425 | 54.865 | 168.51
-0.12 | 23 | 69.85 | 199.4
-0.11 | 29.985 | 88.54 | 238.35
-0.1 | 38.73 | 110.425 | 286.75
-0.09 | 49.555 | 136.715 | 330.35
-0.08 | 62.29 | 168.925 | 379.1
-0.07 | 78.53 | 204.75 | 429.2
-0.06 | 98.045 | 241.5 | 479.3
-0.05 | 117.905 | 284.3 | 533.8
-0.04 | 142.7 | 334.45 | 585
-0.03 | 173.2 | 383 | 631.05
-0.02 | 203.5 | 436.7 | 696.55
-0.01 | 237.75 | 488.35 | 745
0 | 273.65 | 536.8 | 777
0.01 | 303.8 | 585.8 | 822
0.02 | 341.15 | 638.25 | 870
0.03 | 374.6 | 684.2 | 906.5
0.04 | 401.35 | 727.15 | 941
0.05 | 431.9 | 769.5 | 981
0.06 | 458.75 | 814 | 1012
0.07 | 477.75 | 856 | 1046
0.08 | 490.4 | 881 | 1060
0.09 | 501.35 | 914.5 | 1084.5
0.1 | 502.75 | 939.5 | 1113
0.11 | 509.1 | 970 | 1131
0.12 | 509.5 | 998 | 1148.5
0.13 | 498 | 1019 | 1158.5
0.14 | 493 | 1044.5 | 1170
0.15 | 484 | 1052 | 1185.5
0.16 | 467 | 1073.5 | 1193.5
0.17 | 452.5 | 1090.5 | 1189.5
0.18 | 429.5 | 1093 | 1197
0.19 | 408 | 1103.5 | 1214.5
0.2 | 392.5 | 1120.5 | 1220.5
0.21 | 373 | 1127 | 1221
0.22 | 360 | 1129 | 1207
0.23 | 338 | 1137.5 | 1205
0.24 | 311.5 | 1132.5 | 1215
0.25 | 290 | 1130.5 | 1206
0.26 | 280.5 | 1135 | 1201.5
0.27 | 267 | 1128 | 1188.5
0.28 | 247.5 | 1123 | 1181.5
0.29 | 233.5 | 1119 | 1187.5
0.3 | 210.5 | 1114 | 1175
0.31 | 202 | 1102.5 | 1152
0.32 | 193.5 | 1089.5 | 1146
0.33 | 175 | 1081.5 | 1142.5
0.34 | 169 | 1062 | 1126
0.35 | 151.5 | 1050.5 | 1111.5
0.36 | 140.5 | 1040.5 | 1088.5
0.37 | 136 | 1021.5 | 1074
0.38 | 127 | 997.5 | 1065.5
0.39 | 121 | 977 | 1042
0.4 | 114.5 | 960.5 | 1021
0.41 | 106.5 | 939 | 1005.5
0.42 | 102 | 914.5 | 984.5
0.43 | 98 | 884 | 964
0.44 | 83 | 857 | 944.5
0.45 | 87 | 837.5 | 920
0.46 | 80 | 809.5 | 881.5
0.47 | 70.5 | 779.5 | 868
0.48 | 75.5 | 747.5 | 860
0.49 | 53 | 718.5 | 840
0.5 | 34 | 710 | 840