## IDS-VDS Characteristic (mA-mm)
VGS (V) | VDS = 0.100 V | VDS = 0.500 V | VDS = 0.900 V
-0.75 | 0.00031172 | 0.0012212 | 0.0038809
-0.74 | 0.00029753 | 0.0011801 | 0.0037634
-0.73 | 0.000284 | 0.0011343 | 0.003653
-0.72 | 0.00027203 | 0.0010925 | 0.0035502
-0.71 | 0.00025896 | 0.0010518 | 0.0034471
-0.7 | 0.00024762 | 0.0010178 | 0.0033501
-0.69 | 0.00023835 | 0.0009809 | 0.0032458
-0.68 | 0.00022528 | 0.0009451 | 0.0031464
-0.67 | 0.00021459 | 0.0009122 | 0.0030435
-0.66 | 0.00020591 | 0.0008796 | 0.0029314
-0.65 | 0.00019751 | 0.0008504 | 0.0028523
-0.64 | 0.00018719 | 0.0008182 | 0.0027421
-0.63 | 0.00017911 | 0.0007879 | 0.0026764
-0.62 | 0.00017109 | 0.0007632 | 0.002592
-0.61 | 0.0001641 | 0.0007382 | 0.0025153
-0.6 | 0.00015736 | 0.0006994 | 0.002425
-0.59 | 0.0001502 | 0.0006774 | 0.0023485
-0.58 | 0.00014251 | 0.0006535 | 0.0022832
-0.57 | 0.00013776 | 0.0006318 | 0.0022187
-0.56 | 0.00012966 | 0.0006114 | 0.0021392
-0.55 | 0.0001234 | 0.0005892 | 0.0020843
-0.54 | 0.00011926 | 0.0005716 | 0.0020208
-0.53 | 0.00011308 | 0.0005486 | 0.0019615
-0.52 | 0.0001079 | 0.0005334 | 0.0019227
-0.51 | 0.00010458 | 0.0005192 | 0.0018711
-0.5 | 0.00010107 | 0.0005092 | 0.0018147
-0.49 | 9.858e-05 | 0.00049554 | 0.001788
-0.48 | 9.686e-05 | 0.00048503 | 0.0017555
-0.47 | 9.609e-05 | 0.00047927 | 0.0017445
-0.46 | 9.696e-05 | 0.0004803 | 0.0017459
-0.45 | 0.00010114 | 0.00048739 | 0.0017697
-0.44 | 0.00010641 | 0.00050682 | 0.0018493
-0.43 | 0.00011647 | 0.00054257 | 0.0019677
-0.42 | 0.00013087 | 0.0005949 | 0.0021314
-0.41 | 0.00015315 | 0.0006681 | 0.0023998
-0.4 | 0.00018505 | 0.0007752 | 0.0027692
-0.39 | 0.00022991 | 0.0009375 | 0.0033334
-0.38 | 0.00029298 | 0.0011541 | 0.0041144
-0.37 | 0.00038132 | 0.0014641 | 0.005237
-0.36 | 0.00050109 | 0.0018929 | 0.006869
-0.35 | 0.0007088 | 0.0024892 | 0.009043
-0.34 | 0.000954 | 0.0033093 | 0.012154
-0.33 | 0.0012858 | 0.0044527 | 0.016505
-0.32 | 0.0017428 | 0.006156 | 0.022484
-0.31 | 0.002367 | 0.008327 | 0.030596
-0.3 | 0.003231 | 0.011346 | 0.042318
-0.29 | 0.0044098 | 0.015507 | 0.05831
-0.28 | 0.00621 | 0.021192 | 0.07965
-0.27 | 0.008464 | 0.028924 | 0.10937
-0.26 | 0.0115 | 0.039524 | 0.14837
-0.25 | 0.015619 | 0.053929 | 0.20422
-0.24 | 0.021198 | 0.0743 | 0.27771
-0.23 | 0.028937 | 0.10013 | 0.37637
-0.22 | 0.039192 | 0.13628 | 0.51147
-0.21 | 0.053156 | 0.18338 | 0.691
-0.2 | 0.07323 | 0.24766 | 0.9283
-0.19 | 0.09881 | 0.33368 | 1.2376
-0.18 | 0.13346 | 0.44833 | 1.6525
-0.17 | 0.17973 | 0.5999 | 2.1947
-0.16 | 0.24036 | 0.7972 | 2.8916
-0.15 | 0.32196 | 1.0633 | 3.756
-0.14 | 0.43098 | 1.4023 | 4.8944
-0.13 | 0.5729 | 1.8509 | 6.323
-0.12 | 0.7622 | 2.4067 | 8.02
-0.11 | 1.0078 | 3.1445 | 10.1
-0.1 | 1.3266 | 4.0706 | 12.606
-0.09 | 1.7379 | 5.2358 | 15.506
-0.08 | 2.2739 | 6.675 | 18.962
-0.07 | 2.9397 | 8.38 | 22.819
-0.06 | 3.778 | 10.524 | 27.213
-0.05 | 4.8374 | 13.074 | 32.16
-0.04 | 6.053 | 16.043 | 37.562
-0.03 | 7.603 | 19.509 | 43.534
-0.02 | 9.438 | 23.416 | 49.9
-0.01 | 11.577 | 27.948 | 56.917
0 | 14.065 | 32.971 | 64.43
0.01 | 16.924 | 38.49 | 72.37
0.02 | 20.101 | 44.414 | 80.63
0.03 | 23.652 | 51.021 | 89.61
0.04 | 27.519 | 57.86 | 98.51
0.05 | 31.621 | 65.35 | 108.1
0.06 | 36.061 | 73.22 | 118.04
0.07 | 40.726 | 81.51 | 128.22
0.08 | 45.528 | 90.23 | 138.63
0.09 | 50.532 | 99.04 | 149.34
0.1 | 55.543 | 108.33 | 160.28
0.11 | 60.57 | 117.85 | 171.33
0.12 | 65.74 | 127.81 | 182.78
0.13 | 70.76 | 137.69 | 194.14
0.14 | 75.76 | 148.03 | 205.81
0.15 | 80.59 | 158.47 | 217.52
0.16 | 85.43 | 169.18 | 229.53
0.17 | 90.08 | 179.9 | 241.48
0.18 | 94.51 | 190.62 | 253.23
0.19 | 98.68 | 201.78 | 265.44
0.2 | 102.74 | 212.92 | 277.51
0.21 | 106.67 | 224.26 | 289.81
0.22 | 110.27 | 235.6 | 301.98
0.23 | 113.76 | 246.7 | 313.92
0.24 | 117.06 | 258.11 | 326.11
0.25 | 120.08 | 269.59 | 338.33
0.26 | 123.07 | 280.88 | 350.33
0.27 | 125.71 | 292.27 | 362.26
0.28 | 128.22 | 303.47 | 374.26
0.29 | 130.7 | 314.67 | 386.09
0.3 | 133 | 325.99 | 397.97
0.31 | 135.12 | 337.12 | 409.74
0.32 | 137.01 | 347.96 | 421.1
0.33 | 138.82 | 358.96 | 432.7
0.34 | 140.61 | 369.75 | 444.14
0.35 | 142.42 | 380.36 | 455.28
0.36 | 143.78 | 390.93 | 466.45
0.37 | 145.18 | 401.12 | 477.29
0.38 | 146.55 | 411.38 | 488.11
0.39 | 147.73 | 421.26 | 498.61
0.4 | 149.17 | 430.99 | 508.98
0.41 | 150.06 | 440.6 | 519.15
0.42 | 151.06 | 449.94 | 529.26
0.43 | 152.08 | 458.99 | 539.08
0.44 | 153.06 | 467.81 | 548.69
0.45 | 153.96 | 476.42 | 558.04
0.46 | 154.68 | 484.73 | 567.22
0.47 | 155.38 | 492.77 | 575.8
0.48 | 156.25 | 500.47 | 584.8
0.49 | 157.13 | 507.89 | 593.3
0.5 | 157.57 | 515.06 | 601.4

## Tranconductance (mS-mm)
VGS (V) | VDS = 0.100 V | VDS = 0.500 V | VDS = 0.900 V
-0.75 | -0.001419 | -0.00411 | -0.01175
-0.74 | -0.001386 | -0.004345 | -0.011395
-0.73 | -0.001275 | -0.00438 | -0.01066
-0.72 | -0.001252 | -0.004125 | -0.010295
-0.71 | -0.0012205 | -0.003735 | -0.010005
-0.7 | -0.0010305 | -0.003545 | -0.010065
-0.69 | -0.001117 | -0.003635 | -0.010185
-0.68 | -0.001188 | -0.003435 | -0.010115
-0.67 | -0.0009685 | -0.003275 | -0.01075
-0.66 | -0.000854 | -0.00309 | -0.00956
-0.65 | -0.000936 | -0.00307 | -0.009465
-0.64 | -0.00092 | -0.003125 | -0.008795
-0.63 | -0.000805 | -0.00275 | -0.007505
-0.62 | -0.0007505 | -0.002485 | -0.008055
-0.61 | -0.0006865 | -0.00319 | -0.00835
-0.6 | -0.000695 | -0.00304 | -0.00834
-0.59 | -0.0007425 | -0.002295 | -0.00709
-0.58 | -0.000622 | -0.00228 | -0.00649
-0.57 | -0.0006425 | -0.002105 | -0.0072
-0.56 | -0.000718 | -0.00213 | -0.00672
-0.55 | -0.00052 | -0.00199 | -0.00592
-0.54 | -0.000516 | -0.00203 | -0.00614
-0.53 | -0.000568 | -0.00191 | -0.004905
-0.52 | -0.000425 | -0.00147 | -0.00452
-0.51 | -0.0003415 | -0.00121 | -0.0054
-0.5 | -0.0003 | -0.001183 | -0.004155
-0.49 | -0.0002105 | -0.0012085 | -0.00296
-0.48 | -0.0001245 | -0.0008135 | -0.002175
-0.47 | 5e-06 | -0.0002365 | -0.00048
-0.46 | 0.0002525 | 0.000406 | 0.00126
-0.45 | 0.0004725 | 0.001326 | 0.00517
-0.44 | 0.0007665 | 0.002759 | 0.0099
-0.43 | 0.001223 | 0.004404 | 0.014105
-0.42 | 0.001834 | 0.0062765 | 0.021605
-0.41 | 0.002709 | 0.009015 | 0.03189
-0.4 | 0.003838 | 0.01347 | 0.04668
-0.39 | 0.0053965 | 0.018945 | 0.06726
-0.38 | 0.0075705 | 0.02633 | 0.09518
-0.37 | 0.0104055 | 0.03694 | 0.13773
-0.36 | 0.016374 | 0.051255 | 0.1903
-0.35 | 0.0226455 | 0.07082 | 0.26425
-0.34 | 0.02885 | 0.098175 | 0.3731
-0.33 | 0.03944 | 0.142335 | 0.5165
-0.32 | 0.05406 | 0.193715 | 0.70455
-0.31 | 0.07441 | 0.2595 | 0.9917
-0.3 | 0.10214 | 0.359 | 1.3857
-0.29 | 0.14895 | 0.4923 | 1.8666
-0.28 | 0.20271 | 0.67085 | 2.553
-0.27 | 0.2645 | 0.9166 | 3.436
-0.26 | 0.35775 | 1.25025 | 4.7425
-0.25 | 0.4849 | 1.7388 | 6.467
-0.24 | 0.6659 | 2.31005 | 8.6075
-0.23 | 0.8997 | 3.099 | 11.688
-0.22 | 1.21095 | 4.1625 | 15.7315
-0.21 | 1.7019 | 5.569 | 20.8415
-0.2 | 2.2827 | 7.515 | 27.33
-0.19 | 3.0115 | 10.0335 | 36.21
-0.18 | 4.046 | 13.311 | 47.855
-0.17 | 5.345 | 17.4435 | 61.955
-0.16 | 7.1115 | 23.17 | 78.065
-0.15 | 9.531 | 30.255 | 100.14
-0.14 | 12.547 | 39.38 | 128.35
-0.13 | 16.561 | 50.22 | 156.28
-0.12 | 21.745 | 64.68 | 188.85
-0.11 | 28.22 | 83.195 | 229.3
-0.1 | 36.505 | 104.565 | 270.3
-0.09 | 47.365 | 130.22 | 317.8
-0.08 | 60.09 | 157.21 | 365.65
-0.07 | 75.205 | 192.45 | 412.55
-0.06 | 94.885 | 234.7 | 467.05
-0.05 | 113.75 | 275.95 | 517.45
-0.04 | 138.28 | 321.75 | 568.7
-0.03 | 169.25 | 368.65 | 616.9
-0.02 | 198.7 | 421.95 | 669.15
-0.01 | 231.35 | 477.75 | 726.5
0 | 267.35 | 527.1 | 772.65
0.01 | 301.8 | 572.15 | 810
0.02 | 336.4 | 626.55 | 862
0.03 | 370.9 | 672.3 | 894
0.04 | 398.45 | 716.45 | 924.5
0.05 | 427.1 | 768 | 976.5
0.06 | 455.25 | 808 | 1006
0.07 | 473.35 | 850.5 | 1029.5
0.08 | 490.3 | 876.5 | 1056
0.09 | 500.75 | 905 | 1082.5
0.1 | 501.9 | 940.5 | 1099.5
0.11 | 509.85 | 974 | 1125
0.12 | 509.5 | 992 | 1140.5
0.13 | 501 | 1011 | 1151.5
0.14 | 491.5 | 1039 | 1169
0.15 | 483.5 | 1057.5 | 1186
0.16 | 474.5 | 1071.5 | 1198
0.17 | 454 | 1072 | 1185
0.18 | 430 | 1094 | 1198
0.19 | 411.5 | 1115 | 1214
0.2 | 399.5 | 1124 | 1218.5
0.21 | 376.5 | 1134 | 1223.5
0.22 | 354.5 | 1122 | 1205.5
0.23 | 339.5 | 1125.5 | 1206.5
0.24 | 316 | 1144.5 | 1220.5
0.25 | 300.5 | 1138.5 | 1211
0.26 | 281.5 | 1134 | 1196.5
0.27 | 257.5 | 1129.5 | 1196.5
0.28 | 249.5 | 1120 | 1191.5
0.29 | 239 | 1126 | 1185.5
0.3 | 221 | 1122.5 | 1182.5
0.31 | 200.5 | 1098.5 | 1156.5
0.32 | 185 | 1092 | 1148
0.33 | 180 | 1089.5 | 1152
0.34 | 180 | 1070 | 1129
0.35 | 158.5 | 1059 | 1115.5
0.36 | 138 | 1038 | 1100.5
0.37 | 138.5 | 1022.5 | 1083
0.38 | 127.5 | 1007 | 1066
0.39 | 131 | 980.5 | 1043.5
0.4 | 116.5 | 967 | 1027
0.41 | 94.5 | 947.5 | 1014
0.42 | 101 | 919.5 | 996.5
0.43 | 100 | 893.5 | 971.5
0.44 | 94 | 871.5 | 948
0.45 | 81 | 846 | 926.5
0.46 | 71 | 817.5 | 888
0.47 | 78.5 | 787 | 879
0.48 | 87.5 | 756 | 875
0.49 | 66 | 729.5 | 830
0.5 | 44 | 717 | 810