## IDS-VDS Characteristic (mA-mm)
VGS (V) | VDS = 0.100 V | VDS = 0.500 V | VDS = 0.900 V
-0.75 | 0.00030912 | 0.0012122 | 0.0039445
-0.74 | 0.0002938 | 0.0011695 | 0.0038371
-0.73 | 0.00027859 | 0.0011304 | 0.0037215
-0.72 | 0.00026942 | 0.0010955 | 0.0036227
-0.71 | 0.00025545 | 0.001056 | 0.0035032
-0.7 | 0.00024675 | 0.0010122 | 0.0033955
-0.69 | 0.00023456 | 0.0009768 | 0.0033034
-0.68 | 0.00022324 | 0.0009436 | 0.0032083
-0.67 | 0.00021418 | 0.0009062 | 0.0030996
-0.66 | 0.00020583 | 0.0008789 | 0.003005
-0.65 | 0.00019557 | 0.0008491 | 0.0029201
-0.64 | 0.000186 | 0.0008196 | 0.0028281
-0.63 | 0.00017812 | 0.0007892 | 0.0027348
-0.62 | 0.00017073 | 0.0007576 | 0.0026413
-0.61 | 0.00016244 | 0.0007333 | 0.0025591
-0.6 | 0.00015565 | 0.0007058 | 0.0024765
-0.59 | 0.00014852 | 0.0006813 | 0.0024047
-0.58 | 0.00014133 | 0.0006552 | 0.0023254
-0.57 | 0.00013461 | 0.0006267 | 0.0022655
-0.56 | 0.00012923 | 0.0006055 | 0.0021955
-0.55 | 0.00012419 | 0.0005857 | 0.0021195
-0.54 | 0.00011859 | 0.0005676 | 0.0020538
-0.53 | 0.00011325 | 0.0005461 | 0.002007
-0.52 | 0.00010764 | 0.000531 | 0.0019343
-0.51 | 0.00010316 | 0.0005138 | 0.0018894
-0.5 | 0.0001 | 0.000501 | 0.0018462
-0.49 | 9.727e-05 | 0.00049188 | 0.0018026
-0.48 | 9.611e-05 | 0.00048394 | 0.001784
-0.47 | 9.523e-05 | 0.00047892 | 0.0017636
-0.46 | 9.597e-05 | 0.00048004 | 0.0017812
-0.45 | 9.923e-05 | 0.00048747 | 0.0018018
-0.44 | 0.00010549 | 0.00050418 | 0.001874
-0.43 | 0.00011495 | 0.00053856 | 0.0019753
-0.42 | 0.00012934 | 0.0005924 | 0.0021448
-0.41 | 0.0001511 | 0.0006652 | 0.0023971
-0.4 | 0.00018198 | 0.0007705 | 0.0027789
-0.39 | 0.00022645 | 0.0009243 | 0.0033257
-0.38 | 0.00028869 | 0.0011451 | 0.0041089
-0.37 | 0.00037647 | 0.0014514 | 0.0052218
-0.36 | 0.00049514 | 0.0018753 | 0.006828
-0.35 | 0.0006994 | 0.0024531 | 0.009021
-0.34 | 0.0009387 | 0.0032857 | 0.012094
-0.33 | 0.0012686 | 0.0044141 | 0.01631
-0.32 | 0.0017136 | 0.00612 | 0.022321
-0.31 | 0.0023393 | 0.008268 | 0.030582
-0.3 | 0.0031915 | 0.01124 | 0.042099
-0.29 | 0.0043612 | 0.015337 | 0.05768
-0.28 | 0.00615 | 0.020866 | 0.0792
-0.27 | 0.008411 | 0.028757 | 0.10877
-0.26 | 0.011424 | 0.039227 | 0.14867
-0.25 | 0.015575 | 0.053697 | 0.20314
-0.24 | 0.02112 | 0.07348 | 0.27554
-0.23 | 0.028759 | 0.09979 | 0.37554
-0.22 | 0.039033 | 0.13548 | 0.50908
-0.21 | 0.052787 | 0.18294 | 0.6863
-0.2 | 0.07289 | 0.24585 | 0.9224
-0.19 | 0.09821 | 0.33191 | 1.2369
-0.18 | 0.13298 | 0.44523 | 1.6461
-0.17 | 0.17839 | 0.5983 | 2.1867
-0.16 | 0.2396 | 0.7979 | 2.8753
-0.15 | 0.32056 | 1.0543 | 3.7646
-0.14 | 0.42942 | 1.4008 | 4.8894
-0.13 | 0.571 | 1.8377 | 6.299
-0.12 | 0.7584 | 2.412 | 8.025
-0.11 | 1.0016 | 3.1393 | 10.121
-0.1 | 1.3242 | 4.0635 | 12.574
-0.09 | 1.7347 | 5.2239 | 15.522
-0.08 | 2.2664 | 6.651 | 18.933
-0.07 | 2.9295 | 8.407 | 22.842
-0.06 | 3.7635 | 10.524 | 27.202
-0.05 | 4.8081 | 13.074 | 32.161
-0.04 | 6.042 | 16.005 | 37.626
-0.03 | 7.582 | 19.481 | 43.612
-0.02 | 9.401 | 23.478 | 50.122
-0.01 | 11.565 | 27.939 | 57.03
0 | 14.049 | 33.015 | 64.64
0.01 | 16.894 | 38.541 | 72.58
0.02 | 20.07 | 44.55 | 80.87
0.03 | 23.638 | 51.131 | 89.69
0.04 | 27.455 | 58.08 | 98.83
0.05 | 31.613 | 65.6 | 108.35
0.06 | 36.049 | 73.41 | 118.2
0.07 | 40.721 | 81.7 | 128.39
0.08 | 45.546 | 90.44 | 138.99
0.09 | 50.507 | 99.32 | 149.65
0.1 | 55.575 | 108.62 | 160.55
0.11 | 60.51 | 118.34 | 171.81
0.12 | 65.74 | 128.01 | 183.11
0.13 | 70.77 | 138.13 | 194.73
0.14 | 75.78 | 148.46 | 206.33
0.15 | 80.66 | 158.88 | 218.07
0.16 | 85.49 | 169.68 | 230.06
0.17 | 90.08 | 180.36 | 242.01
0.18 | 94.57 | 191.34 | 254
0.19 | 98.79 | 202.42 | 266.08
0.2 | 102.83 | 213.52 | 278.22
0.21 | 106.73 | 224.82 | 290.32
0.22 | 110.38 | 236.16 | 302.52
0.23 | 113.82 | 247.45 | 314.75
0.24 | 117.17 | 258.84 | 326.84
0.25 | 120.37 | 270.33 | 339.12
0.26 | 123.15 | 281.49 | 351.06
0.27 | 125.89 | 292.89 | 363.17
0.28 | 128.45 | 304.25 | 375.13
0.29 | 130.78 | 315.45 | 386.97
0.3 | 133.33 | 326.79 | 398.91
0.31 | 135.4 | 337.83 | 410.56
0.32 | 137.3 | 348.86 | 422.19
0.33 | 139.15 | 359.83 | 433.81
0.34 | 140.8 | 370.61 | 445.13
0.35 | 142.63 | 381.21 | 456.33
0.36 | 144.06 | 391.74 | 467.41
0.37 | 145.43 | 402.19 | 478.51
0.38 | 146.75 | 412.3 | 489.18
0.39 | 148.19 | 422.31 | 499.92
0.4 | 149.33 | 431.98 | 510.11
0.41 | 150.46 | 441.62 | 520.47
0.42 | 151.4 | 451.01 | 530.62
0.43 | 152.3 | 460.12 | 540.43
0.44 | 153.6 | 469.02 | 550.09
0.45 | 154.35 | 477.53 | 559.44
0.46 | 155.05 | 485.99 | 568.73
0.47 | 155.84 | 494 | 577.4
0.48 | 156.51 | 501.73 | 586.2
0.49 | 157.49 | 509.2 | 594.6
0.5 | 157.91 | 516.38 | 603.1

## Tranconductance (mS-mm)
VGS (V) | VDS = 0.100 V | VDS = 0.500 V | VDS = 0.900 V
-0.75 | -0.001532 | -0.00427 | -0.01074
-0.74 | -0.0015265 | -0.00409 | -0.01115
-0.73 | -0.001219 | -0.0037 | -0.01072
-0.72 | -0.001157 | -0.00372 | -0.010915
-0.71 | -0.0011335 | -0.004165 | -0.01136
-0.7 | -0.0010445 | -0.00396 | -0.00999
-0.69 | -0.0011755 | -0.00343 | -0.00936
-0.68 | -0.001019 | -0.00353 | -0.01019
-0.67 | -0.0008705 | -0.003235 | -0.010165
-0.66 | -0.0009305 | -0.002855 | -0.008975
-0.65 | -0.0009915 | -0.002965 | -0.008845
-0.64 | -0.0008725 | -0.002995 | -0.009265
-0.63 | -0.0007635 | -0.0031 | -0.00934
-0.62 | -0.000784 | -0.002795 | -0.008785
-0.61 | -0.000754 | -0.00259 | -0.00824
-0.6 | -0.000696 | -0.0026 | -0.00772
-0.59 | -0.000716 | -0.00253 | -0.007555
-0.58 | -0.0006955 | -0.00273 | -0.00696
-0.57 | -0.000605 | -0.002485 | -0.006495
-0.56 | -0.000521 | -0.00205 | -0.0073
-0.55 | -0.000532 | -0.001895 | -0.007085
-0.54 | -0.000547 | -0.00198 | -0.005625
-0.53 | -0.0005475 | -0.00183 | -0.005975
-0.52 | -0.0005045 | -0.001615 | -0.00588
-0.51 | -0.000382 | -0.0015 | -0.004405
-0.5 | -0.0002945 | -0.001096 | -0.00434
-0.49 | -0.0001945 | -0.000853 | -0.00311
-0.48 | -0.000102 | -0.000648 | -0.00195
-0.47 | -7e-06 | -0.000195 | -0.00014
-0.46 | 0.0002 | 0.0004275 | 0.00191
-0.45 | 0.000476 | 0.001207 | 0.00464
-0.44 | 0.000786 | 0.0025545 | 0.008675
-0.43 | 0.0011925 | 0.004411 | 0.01354
-0.42 | 0.0018075 | 0.006332 | 0.02109
-0.41 | 0.002632 | 0.008905 | 0.031705
-0.4 | 0.0037675 | 0.012955 | 0.04643
-0.39 | 0.0053355 | 0.01873 | 0.0665
-0.38 | 0.007501 | 0.026355 | 0.094805
-0.37 | 0.0103225 | 0.03651 | 0.135955
-0.36 | 0.0161465 | 0.050085 | 0.18996
-0.35 | 0.022178 | 0.07052 | 0.2633
-0.34 | 0.02846 | 0.09805 | 0.36445
-0.33 | 0.038745 | 0.141715 | 0.51135
-0.32 | 0.053535 | 0.192695 | 0.7136
-0.31 | 0.073895 | 0.256 | 0.9889
-0.3 | 0.101095 | 0.35345 | 1.3549
-0.29 | 0.147925 | 0.4813 | 1.85505
-0.28 | 0.20249 | 0.671 | 2.5545
-0.27 | 0.2637 | 0.91805 | 3.4735
-0.26 | 0.3582 | 1.247 | 4.7185
-0.25 | 0.4848 | 1.71265 | 6.3435
-0.24 | 0.6592 | 2.30465 | 8.62
-0.23 | 0.89565 | 3.1 | 11.677
-0.22 | 1.2014 | 4.1575 | 15.538
-0.21 | 1.69285 | 5.5185 | 20.666
-0.2 | 2.27115 | 7.4485 | 27.53
-0.19 | 3.0045 | 9.969 | 36.185
-0.18 | 4.009 | 13.3195 | 47.49
-0.17 | 5.331 | 17.6335 | 61.46
-0.16 | 7.1085 | 22.8 | 78.895
-0.15 | 9.491 | 30.145 | 100.705
-0.14 | 12.522 | 39.17 | 126.72
-0.13 | 16.449 | 50.56 | 156.78
-0.12 | 21.53 | 65.08 | 191.1
-0.11 | 28.29 | 82.575 | 227.45
-0.1 | 36.655 | 104.23 | 270.05
-0.09 | 47.11 | 129.375 | 317.95
-0.08 | 59.74 | 159.155 | 366
-0.07 | 74.855 | 193.65 | 413.45
-0.06 | 93.93 | 233.35 | 465.95
-0.05 | 113.925 | 274.05 | 521.2
-0.04 | 138.695 | 320.35 | 572.55
-0.03 | 167.95 | 373.65 | 624.8
-0.02 | 199.15 | 422.9 | 670.9
-0.01 | 232.4 | 476.85 | 725.9
0 | 266.45 | 530.1 | 777.5
0.01 | 301.05 | 576.75 | 811.5
0.02 | 337.2 | 629.5 | 855.5
0.03 | 369.25 | 676.5 | 898
0.04 | 398.75 | 723.45 | 933
0.05 | 429.7 | 766.5 | 968.5
0.06 | 455.4 | 805 | 1002
0.07 | 474.85 | 851.5 | 1039.5
0.08 | 489.3 | 881 | 1063
0.09 | 501.45 | 909 | 1078
0.1 | 500.15 | 951 | 1108
0.11 | 508.25 | 969.5 | 1128
0.12 | 513 | 989.5 | 1146
0.13 | 502 | 1022.5 | 1161
0.14 | 494.5 | 1037.5 | 1167
0.15 | 485.5 | 1061 | 1186.5
0.16 | 471 | 1074 | 1197
0.17 | 454 | 1083 | 1197
0.18 | 435.5 | 1103 | 1203.5
0.19 | 413 | 1109 | 1211
0.2 | 397 | 1120 | 1212
0.21 | 377.5 | 1132 | 1215
0.22 | 354.5 | 1131.5 | 1221.5
0.23 | 339.5 | 1134 | 1216
0.24 | 327.5 | 1144 | 1218.5
0.25 | 299 | 1132.5 | 1211
0.26 | 276 | 1128 | 1202.5
0.27 | 265 | 1138 | 1203.5
0.28 | 244.5 | 1128 | 1190
0.29 | 244 | 1127 | 1189
0.3 | 231 | 1119 | 1179.5
0.31 | 198.5 | 1103.5 | 1164
0.32 | 187.5 | 1100 | 1162.5
0.33 | 175 | 1087.5 | 1147
0.34 | 174 | 1069 | 1126
0.35 | 163 | 1056.5 | 1114
0.36 | 140 | 1049 | 1109
0.37 | 134.5 | 1028 | 1088.5
0.38 | 138 | 1006 | 1070.5
0.39 | 129 | 984 | 1046.5
0.4 | 113.5 | 965.5 | 1027.5
0.41 | 103.5 | 951.5 | 1025.5
0.42 | 92 | 925 | 998
0.43 | 110 | 900.5 | 973.5
0.44 | 102.5 | 870.5 | 950.5
0.45 | 72.5 | 848.5 | 932
0.46 | 74.5 | 823.5 | 898
0.47 | 73 | 787 | 873.5
0.48 | 82.5 | 760 | 860
0.49 | 70 | 732.5 | 845
0.5 | 42 | 718 | 850