## IDS-VDS Characteristic (mA-mm)
VGS (V) | VDS = 0.100 V | VDS = 0.500 V | VDS = 0.900 V
-0.75 | 0.00030326 | 0.0011704 | 0.0037687
-0.74 | 0.00028758 | 0.0011322 | 0.0036772
-0.73 | 0.00027623 | 0.0010957 | 0.0035512
-0.72 | 0.00026276 | 0.0010628 | 0.0034549
-0.71 | 0.00025138 | 0.0010223 | 0.0033466
-0.7 | 0.00024212 | 0.000992 | 0.0032291
-0.69 | 0.0002309 | 0.0009525 | 0.00315
-0.68 | 0.00021943 | 0.0009194 | 0.0030587
-0.67 | 0.00021063 | 0.0008806 | 0.0029694
-0.66 | 0.00020165 | 0.0008528 | 0.0028681
-0.65 | 0.00019194 | 0.0008247 | 0.0027871
-0.64 | 0.0001833 | 0.0007981 | 0.0027118
-0.63 | 0.00017498 | 0.0007693 | 0.0026199
-0.62 | 0.00016804 | 0.0007382 | 0.0025411
-0.61 | 0.0001597 | 0.0007147 | 0.0024559
-0.6 | 0.00015296 | 0.0006873 | 0.0023821
-0.59 | 0.00014585 | 0.0006684 | 0.0023324
-0.58 | 0.00013912 | 0.0006376 | 0.0022459
-0.57 | 0.00013286 | 0.0006163 | 0.0021625
-0.56 | 0.00012744 | 0.0005933 | 0.0020985
-0.55 | 0.00012108 | 0.0005753 | 0.0020392
-0.54 | 0.00011594 | 0.0005551 | 0.0019816
-0.53 | 0.0001105 | 0.0005399 | 0.0019218
-0.52 | 0.00010561 | 0.0005202 | 0.0018659
-0.51 | 0.00010291 | 0.0005059 | 0.001819
-0.5 | 9.978e-05 | 0.00049408 | 0.0017893
-0.49 | 9.767e-05 | 0.00048332 | 0.0017564
-0.48 | 9.506e-05 | 0.0004787 | 0.0017441
-0.47 | 9.524e-05 | 0.000477 | 0.0017308
-0.46 | 9.684e-05 | 0.0004808 | 0.0017498
-0.45 | 9.974e-05 | 0.00049006 | 0.0017848
-0.44 | 0.00010646 | 0.00051269 | 0.0018671
-0.43 | 0.00011749 | 0.00054739 | 0.0019856
-0.42 | 0.00013353 | 0.0006061 | 0.0021749
-0.41 | 0.00015693 | 0.0006912 | 0.0024679
-0.4 | 0.00019039 | 0.0008081 | 0.002886
-0.39 | 0.00023851 | 0.0009753 | 0.0034977
-0.38 | 0.00030517 | 0.0012145 | 0.0043346
-0.37 | 0.00039843 | 0.0015468 | 0.0055641
-0.36 | 0.00052697 | 0.0020096 | 0.007332
-0.35 | 0.0007475 | 0.0026483 | 0.009685
-0.34 | 0.001003 | 0.0035311 | 0.013058
-0.33 | 0.0013569 | 0.0047782 | 0.017703
-0.32 | 0.0018387 | 0.006603 | 0.024101
-0.31 | 0.0024967 | 0.008975 | 0.03297
-0.3 | 0.0034024 | 0.012201 | 0.04552
-0.29 | 0.0046536 | 0.016621 | 0.06267
-0.28 | 0.006576 | 0.022676 | 0.08531
-0.27 | 0.008964 | 0.030981 | 0.11757
-0.26 | 0.012149 | 0.042414 | 0.16074
-0.25 | 0.01652 | 0.05824 | 0.21786
-0.24 | 0.0224 | 0.0785 | 0.29723
-0.23 | 0.03049 | 0.10683 | 0.40109
-0.22 | 0.041291 | 0.14434 | 0.54276
-0.21 | 0.055942 | 0.19524 | 0.7308
-0.2 | 0.07718 | 0.26375 | 0.9839
-0.19 | 0.10386 | 0.35397 | 1.3086
-0.18 | 0.14043 | 0.47672 | 1.7551
-0.17 | 0.18861 | 0.6368 | 2.3026
-0.16 | 0.25294 | 0.8467 | 3.0353
-0.15 | 0.33897 | 1.1178 | 3.953
-0.14 | 0.45111 | 1.4865 | 5.1155
-0.13 | 0.6005 | 1.9481 | 6.575
-0.12 | 0.7932 | 2.5504 | 8.356
-0.11 | 1.0515 | 3.3006 | 10.515
-0.1 | 1.3839 | 4.2534 | 13.047
-0.09 | 1.8106 | 5.4626 | 16.035
-0.08 | 2.3645 | 6.965 | 19.552
-0.07 | 3.0491 | 8.763 | 23.498
-0.06 | 3.9142 | 10.933 | 27.978
-0.05 | 4.9894 | 13.552 | 33.015
-0.04 | 6.257 | 16.593 | 38.398
-0.03 | 7.811 | 20.133 | 44.559
-0.02 | 9.695 | 24.232 | 51.058
-0.01 | 11.883 | 28.695 | 58.27
0 | 14.438 | 33.87 | 65.86
0.01 | 17.312 | 39.44 | 73.93
0.02 | 20.525 | 45.574 | 82.08
0.03 | 24.137 | 52.142 | 91.08
0.04 | 28.01 | 59.24 | 100.3
0.05 | 32.201 | 66.64 | 109.85
0.06 | 36.618 | 74.61 | 119.77
0.07 | 41.344 | 82.99 | 130.01
0.08 | 46.18 | 91.66 | 140.51
0.09 | 51.123 | 100.78 | 151.27
0.1 | 56.195 | 109.91 | 162.25
0.11 | 61.15 | 119.6 | 173.41
0.12 | 66.34 | 129.53 | 184.89
0.13 | 71.37 | 139.6 | 196.39
0.14 | 76.36 | 149.82 | 208.01
0.15 | 81.3 | 160.32 | 219.85
0.16 | 86.09 | 171.13 | 231.72
0.17 | 90.64 | 181.91 | 243.73
0.18 | 95.08 | 192.82 | 255.71
0.19 | 99.23 | 203.78 | 267.76
0.2 | 103.3 | 215 | 280.03
0.21 | 107.21 | 226.42 | 292.1
0.22 | 110.91 | 237.64 | 304.26
0.23 | 114.35 | 249.04 | 316.49
0.24 | 117.57 | 260.29 | 328.62
0.25 | 120.64 | 271.83 | 340.71
0.26 | 123.6 | 283.07 | 352.79
0.27 | 126.45 | 294.48 | 364.83
0.28 | 128.91 | 305.79 | 376.83
0.29 | 131.29 | 316.97 | 388.71
0.3 | 133.53 | 328.25 | 400.45
0.31 | 135.5 | 339.38 | 412.23
0.32 | 137.73 | 350.38 | 423.86
0.33 | 139.47 | 361.19 | 435.34
0.34 | 141.22 | 372.04 | 446.76
0.35 | 142.69 | 382.69 | 457.88
0.36 | 144.3 | 393.12 | 469.02
0.37 | 145.84 | 403.6 | 480.01
0.38 | 147.19 | 413.63 | 490.76
0.39 | 148.37 | 423.69 | 501.31
0.4 | 149.53 | 433.4 | 511.64
0.41 | 150.85 | 442.96 | 521.83
0.42 | 151.86 | 452.27 | 532.02
0.43 | 152.73 | 461.37 | 541.78
0.44 | 153.65 | 470.2 | 551.31
0.45 | 154.29 | 478.73 | 560.73
0.46 | 155.42 | 487.08 | 569.98
0.47 | 156.11 | 495.02 | 578.6
0.48 | 156.83 | 502.81 | 587.6
0.49 | 157.43 | 510.27 | 595.8
0.5 | 158.25 | 517.29 | 604.2

## Tranconductance (mS-mm)
VGS (V) | VDS = 0.100 V | VDS = 0.500 V | VDS = 0.900 V
-0.75 | -0.001568 | -0.00382 | -0.00915
-0.74 | -0.0013515 | -0.003735 | -0.010875
-0.73 | -0.001241 | -0.00347 | -0.011115
-0.72 | -0.0012425 | -0.00367 | -0.01023
-0.71 | -0.001032 | -0.00354 | -0.01129
-0.7 | -0.001024 | -0.00349 | -0.00983
-0.69 | -0.0011345 | -0.00363 | -0.00852
-0.68 | -0.0010135 | -0.003595 | -0.00903
-0.67 | -0.000889 | -0.00333 | -0.00953
-0.66 | -0.0009345 | -0.002795 | -0.009115
-0.65 | -0.0009175 | -0.002735 | -0.007815
-0.64 | -0.000848 | -0.00277 | -0.00836
-0.63 | -0.000763 | -0.002995 | -0.008535
-0.62 | -0.000764 | -0.00273 | -0.0082
-0.61 | -0.000754 | -0.002545 | -0.00795
-0.6 | -0.0006925 | -0.002315 | -0.006175
-0.59 | -0.000692 | -0.002485 | -0.00681
-0.58 | -0.0006495 | -0.002605 | -0.008495
-0.57 | -0.000584 | -0.002215 | -0.00737
-0.56 | -0.000589 | -0.00205 | -0.006165
-0.55 | -0.000575 | -0.00191 | -0.005845
-0.54 | -0.000529 | -0.00177 | -0.00587
-0.53 | -0.0005165 | -0.001745 | -0.005785
-0.52 | -0.0003795 | -0.0017 | -0.00514
-0.51 | -0.0002915 | -0.001306 | -0.00383
-0.5 | -0.000262 | -0.001129 | -0.00313
-0.49 | -0.000236 | -0.000769 | -0.00226
-0.48 | -0.0001215 | -0.000316 | -0.00128
-0.47 | 8.9e-05 | 0.000105 | 0.000285
-0.46 | 0.000225 | 0.000653 | 0.0027
-0.45 | 0.000481 | 0.0015945 | 0.005865
-0.44 | 0.0008875 | 0.0028665 | 0.01004
-0.43 | 0.0013535 | 0.0046705 | 0.01539
-0.42 | 0.001972 | 0.0071905 | 0.024115
-0.41 | 0.002843 | 0.0101 | 0.035555
-0.4 | 0.004079 | 0.014205 | 0.05149
-0.39 | 0.005739 | 0.02032 | 0.07243
-0.38 | 0.007996 | 0.028575 | 0.10332
-0.37 | 0.01109 | 0.039755 | 0.14987
-0.36 | 0.0174535 | 0.055075 | 0.206045
-0.35 | 0.0238015 | 0.076075 | 0.2863
-0.34 | 0.03047 | 0.106495 | 0.4009
-0.33 | 0.041785 | 0.153595 | 0.55215
-0.32 | 0.05699 | 0.20984 | 0.76335
-0.31 | 0.078185 | 0.2799 | 1.07095
-0.3 | 0.107845 | 0.3823 | 1.485
-0.29 | 0.15868 | 0.52375 | 1.9895
-0.28 | 0.21552 | 0.718 | 2.745
-0.27 | 0.27865 | 0.9869 | 3.7715
-0.26 | 0.3778 | 1.36295 | 5.0145
-0.25 | 0.51255 | 1.8043 | 6.8245
-0.24 | 0.6985 | 2.4295 | 9.1615
-0.23 | 0.94455 | 3.292 | 12.2765
-0.22 | 1.2726 | 4.4205 | 16.4855
-0.21 | 1.79445 | 5.9705 | 22.057
-0.2 | 2.3959 | 7.9365 | 28.89
-0.19 | 3.1625 | 10.6485 | 38.56
-0.18 | 4.2375 | 14.1415 | 49.7
-0.17 | 5.6255 | 18.499 | 64.01
-0.16 | 7.518 | 24.05 | 82.52
-0.15 | 9.9085 | 31.99 | 104.01
-0.14 | 13.0765 | 41.515 | 131.1
-0.13 | 17.1045 | 53.195 | 162.025
-0.12 | 22.55 | 67.625 | 197
-0.11 | 29.535 | 85.15 | 234.55
-0.1 | 37.955 | 108.1 | 276
-0.09 | 49.03 | 135.58 | 325.25
-0.08 | 61.925 | 165.02 | 373.15
-0.07 | 77.485 | 198.4 | 421.3
-0.06 | 97.015 | 239.45 | 475.85
-0.05 | 117.14 | 283 | 521
-0.04 | 141.08 | 329.05 | 577.2
-0.03 | 171.9 | 381.95 | 633
-0.02 | 203.6 | 428.1 | 685.55
-0.01 | 237.15 | 481.9 | 740.1
0 | 271.45 | 537.25 | 783
0.01 | 304.35 | 585.2 | 811
0.02 | 341.25 | 635.1 | 857.5
0.03 | 374.25 | 683.3 | 911
0.04 | 403.2 | 724.9 | 938.5
0.05 | 430.4 | 768.5 | 973.5
0.06 | 457.15 | 817.5 | 1008
0.07 | 478.1 | 852.5 | 1037
0.08 | 488.95 | 889.5 | 1063
0.09 | 500.75 | 912.5 | 1087
0.1 | 501.35 | 941 | 1107
0.11 | 507.25 | 981 | 1132
0.12 | 511 | 1000 | 1149
0.13 | 501 | 1014.5 | 1156
0.14 | 496.5 | 1036 | 1173
0.15 | 486.5 | 1065.5 | 1185.5
0.16 | 467 | 1079.5 | 1194
0.17 | 449.5 | 1084.5 | 1199.5
0.18 | 429.5 | 1093.5 | 1201.5
0.19 | 411 | 1109 | 1216
0.2 | 399 | 1132 | 1217
0.21 | 380.5 | 1132 | 1211.5
0.22 | 357 | 1131 | 1219.5
0.23 | 333 | 1132.5 | 1218
0.24 | 314.5 | 1139.5 | 1211
0.25 | 301.5 | 1139 | 1208.5
0.26 | 290.5 | 1132.5 | 1206
0.27 | 265.5 | 1136 | 1202
0.28 | 242 | 1124.5 | 1194
0.29 | 231 | 1123 | 1181
0.3 | 210.5 | 1120.5 | 1176
0.31 | 210 | 1106.5 | 1170.5
0.32 | 198.5 | 1090.5 | 1155.5
0.33 | 174.5 | 1083 | 1145
0.34 | 161 | 1075 | 1127
0.35 | 154 | 1054 | 1113
0.36 | 157.5 | 1045.5 | 1106.5
0.37 | 144.5 | 1025.5 | 1087
0.38 | 126.5 | 1004.5 | 1065
0.39 | 117 | 988.5 | 1044
0.4 | 124 | 963.5 | 1026
0.41 | 116.5 | 943.5 | 1019
0.42 | 94 | 920.5 | 997.5
0.43 | 89.5 | 896.5 | 964.5
0.44 | 78 | 868 | 947.5
0.45 | 88.5 | 844 | 933.5
0.46 | 91 | 814.5 | 893.5
0.47 | 70.5 | 786.5 | 881
0.48 | 66 | 762.5 | 860
0.49 | 71 | 724 | 830
0.5 | 82 | 702 | 840