## IDS-VDS Characteristic (mA-mm)
VGS (V) | VDS = 0.100 V | VDS = 0.500 V | VDS = 0.900 V
-0.75 | 0.00031127 | 0.0012759 | 0.0042637
-0.74 | 0.00029662 | 0.0012301 | 0.0041074
-0.73 | 0.00028294 | 0.0011855 | 0.0039917
-0.72 | 0.000271 | 0.0011501 | 0.0038851
-0.71 | 0.00025942 | 0.0011093 | 0.0037539
-0.7 | 0.00024571 | 0.001056 | 0.0036299
-0.69 | 0.00023569 | 0.001032 | 0.0035316
-0.68 | 0.00022461 | 0.0009917 | 0.0034066
-0.67 | 0.00021443 | 0.0009521 | 0.0032942
-0.66 | 0.00020351 | 0.0009128 | 0.0032085
-0.65 | 0.00019545 | 0.0008809 | 0.003098
-0.64 | 0.00018527 | 0.0008463 | 0.0030023
-0.63 | 0.00017883 | 0.0008147 | 0.0029085
-0.62 | 0.00016978 | 0.0007893 | 0.0028183
-0.61 | 0.00016249 | 0.0007591 | 0.0027196
-0.6 | 0.00015491 | 0.0007313 | 0.0026493
-0.59 | 0.00014715 | 0.0007065 | 0.002555
-0.58 | 0.00013965 | 0.0006762 | 0.0024797
-0.57 | 0.00013454 | 0.0006546 | 0.0023894
-0.56 | 0.00012754 | 0.0006295 | 0.0023182
-0.55 | 0.00012163 | 0.0006061 | 0.0022464
-0.54 | 0.00011687 | 0.0005851 | 0.0021745
-0.53 | 0.00011211 | 0.0005649 | 0.0021077
-0.52 | 0.00010702 | 0.0005443 | 0.0020466
-0.51 | 0.00010359 | 0.0005265 | 0.0019856
-0.5 | 9.98e-05 | 0.0005133 | 0.0019378
-0.49 | 9.748e-05 | 0.0005052 | 0.0018981
-0.48 | 9.539e-05 | 0.00049599 | 0.0018725
-0.47 | 9.447e-05 | 0.00049156 | 0.0018561
-0.46 | 9.613e-05 | 0.00048968 | 0.0018535
-0.45 | 9.882e-05 | 0.00049638 | 0.0018709
-0.44 | 0.00010434 | 0.00051552 | 0.0019343
-0.43 | 0.0001139 | 0.00054519 | 0.0020428
-0.42 | 0.00012796 | 0.0005949 | 0.0022167
-0.41 | 0.00014933 | 0.0006699 | 0.0024636
-0.4 | 0.0001797 | 0.0007753 | 0.0028433
-0.39 | 0.000224 | 0.0009269 | 0.0033876
-0.38 | 0.00028508 | 0.0011405 | 0.004158
-0.37 | 0.00037031 | 0.0014434 | 0.0052537
-0.36 | 0.00048981 | 0.0018682 | 0.006903
-0.35 | 0.0006964 | 0.0024502 | 0.009034
-0.34 | 0.0009339 | 0.0032694 | 0.012124
-0.33 | 0.0012633 | 0.0043874 | 0.016423
-0.32 | 0.0017115 | 0.006099 | 0.022411
-0.31 | 0.0023211 | 0.008223 | 0.030525
-0.3 | 0.003176 | 0.011219 | 0.042198
-0.29 | 0.0043384 | 0.015366 | 0.05806
-0.28 | 0.006157 | 0.020962 | 0.07965
-0.27 | 0.008398 | 0.028689 | 0.10966
-0.26 | 0.011414 | 0.039241 | 0.14855
-0.25 | 0.015562 | 0.053573 | 0.20452
-0.24 | 0.021202 | 0.07417 | 0.27755
-0.23 | 0.028745 | 0.10015 | 0.37998
-0.22 | 0.039183 | 0.13608 | 0.51424
-0.21 | 0.053164 | 0.18367 | 0.693
-0.2 | 0.07349 | 0.24836 | 0.9305
-0.19 | 0.09912 | 0.33423 | 1.253
-0.18 | 0.13428 | 0.45094 | 1.6772
-0.17 | 0.18087 | 0.6063 | 2.2198
-0.16 | 0.2426 | 0.8053 | 2.922
-0.15 | 0.3238 | 1.0731 | 3.8087
-0.14 | 0.43527 | 1.4176 | 4.961
-0.13 | 0.5773 | 1.8603 | 6.383
-0.12 | 0.77 | 2.4421 | 8.112
-0.11 | 1.0192 | 3.1851 | 10.216
-0.1 | 1.3409 | 4.118 | 12.722
-0.09 | 1.7699 | 5.3038 | 15.743
-0.08 | 2.3002 | 6.746 | 19.201
-0.07 | 2.9858 | 8.49 | 23.053
-0.06 | 3.8337 | 10.639 | 27.501
-0.05 | 4.9014 | 13.251 | 32.547
-0.04 | 6.132 | 16.21 | 37.932
-0.03 | 7.705 | 19.755 | 43.98
-0.02 | 9.548 | 23.681 | 50.376
-0.01 | 11.716 | 28.208 | 57.42
0 | 14.259 | 33.312 | 64.98
0.01 | 17.12 | 38.92 | 72.99
0.02 | 20.326 | 44.845 | 81.25
0.03 | 23.908 | 51.5 | 90.08
0.04 | 27.785 | 58.44 | 99.3
0.05 | 31.938 | 66 | 108.69
0.06 | 36.387 | 73.89 | 118.59
0.07 | 41.068 | 82.26 | 128.93
0.08 | 45.903 | 90.96 | 139.28
0.09 | 50.917 | 99.87 | 150.14
0.1 | 55.944 | 109.26 | 160.84
0.11 | 60.89 | 118.71 | 172.15
0.12 | 66.1 | 128.7 | 183.59
0.13 | 71.17 | 138.7 | 195.05
0.14 | 76.14 | 148.97 | 206.65
0.15 | 80.99 | 159.47 | 218.32
0.16 | 85.81 | 170.28 | 230.29
0.17 | 90.48 | 180.97 | 242.33
0.18 | 94.89 | 191.8 | 254.4
0.19 | 99.13 | 202.98 | 266.25
0.2 | 103.18 | 214.14 | 278.48
0.21 | 107.01 | 225.46 | 290.76
0.22 | 110.69 | 236.93 | 302.88
0.23 | 114.22 | 248 | 315.16
0.24 | 117.47 | 259.47 | 327.15
0.25 | 120.58 | 270.95 | 339.45
0.26 | 123.54 | 282.24 | 351.5
0.27 | 126.17 | 293.57 | 363.47
0.28 | 128.77 | 304.91 | 375.38
0.29 | 131.24 | 316.15 | 387.18
0.3 | 133.45 | 327.42 | 399.22
0.31 | 135.71 | 338.58 | 410.94
0.32 | 137.58 | 349.45 | 422.44
0.33 | 139.35 | 360.48 | 433.97
0.34 | 141.27 | 371.34 | 445.39
0.35 | 142.86 | 381.89 | 456.61
0.36 | 144.43 | 392.44 | 467.71
0.37 | 145.79 | 402.79 | 478.74
0.38 | 147.16 | 412.99 | 489.38
0.39 | 148.5 | 423.02 | 500.07
0.4 | 149.85 | 432.67 | 510.45
0.41 | 150.73 | 442.27 | 520.72
0.42 | 151.82 | 451.72 | 530.85
0.43 | 152.88 | 460.82 | 540.6
0.44 | 153.66 | 469.73 | 550.26
0.45 | 154.8 | 478.21 | 559.69
0.46 | 155.4 | 486.58 | 568.99
0.47 | 156.23 | 494.69 | 577.6
0.48 | 157.11 | 502.41 | 586.4
0.49 | 157.73 | 509.92 | 595
0.5 | 158.41 | 517.09 | 603.4

## Tranconductance (mS-mm)
VGS (V) | VDS = 0.100 V | VDS = 0.500 V | VDS = 0.900 V
-0.75 | -0.001465 | -0.00458 | -0.01563
-0.74 | -0.0014165 | -0.00452 | -0.0136
-0.73 | -0.001281 | -0.004 | -0.011115
-0.72 | -0.001176 | -0.00381 | -0.01189
-0.71 | -0.0012645 | -0.004705 | -0.01276
-0.7 | -0.0011865 | -0.003865 | -0.011115
-0.69 | -0.001055 | -0.003215 | -0.011165
-0.68 | -0.001063 | -0.003995 | -0.01187
-0.67 | -0.001055 | -0.003945 | -0.009905
-0.66 | -0.000949 | -0.00356 | -0.00981
-0.65 | -0.000912 | -0.003325 | -0.01031
-0.64 | -0.000831 | -0.00331 | -0.009475
-0.63 | -0.0007745 | -0.00285 | -0.0092
-0.62 | -0.000817 | -0.00278 | -0.009445
-0.61 | -0.0007435 | -0.0029 | -0.00845
-0.6 | -0.000767 | -0.00263 | -0.00823
-0.59 | -0.000763 | -0.002755 | -0.00848
-0.58 | -0.0006305 | -0.002595 | -0.00828
-0.57 | -0.0006055 | -0.002335 | -0.008075
-0.56 | -0.0006455 | -0.002425 | -0.00715
-0.55 | -0.0005335 | -0.00222 | -0.007185
-0.54 | -0.000476 | -0.00206 | -0.006935
-0.53 | -0.0004925 | -0.00204 | -0.006395
-0.52 | -0.000426 | -0.00192 | -0.006105
-0.51 | -0.000361 | -0.00155 | -0.00544
-0.5 | -0.0003055 | -0.001065 | -0.004375
-0.49 | -0.0002205 | -0.0008655 | -0.003265
-0.48 | -0.0001505 | -0.000682 | -0.0021
-0.47 | 3.7e-05 | -0.0003155 | -0.00095
-0.46 | 0.0002175 | 0.000241 | 0.00074
-0.45 | 0.0004105 | 0.001292 | 0.00404
-0.44 | 0.000754 | 0.0024405 | 0.008595
-0.43 | 0.001181 | 0.003969 | 0.01412
-0.42 | 0.0017715 | 0.0062355 | 0.02104
-0.41 | 0.002587 | 0.00902 | 0.03133
-0.4 | 0.0037335 | 0.01285 | 0.0462
-0.39 | 0.005269 | 0.01826 | 0.065735
-0.38 | 0.0073155 | 0.025825 | 0.093305
-0.37 | 0.0102365 | 0.036385 | 0.13725
-0.36 | 0.0163045 | 0.05034 | 0.189015
-0.35 | 0.0222045 | 0.07006 | 0.26105
-0.34 | 0.028345 | 0.09686 | 0.36945
-0.33 | 0.03888 | 0.14148 | 0.51435
-0.32 | 0.05289 | 0.19178 | 0.7051
-0.31 | 0.073225 | 0.256 | 0.98935
-0.3 | 0.100865 | 0.35715 | 1.37675
-0.29 | 0.14905 | 0.48715 | 1.8726
-0.28 | 0.20298 | 0.66615 | 2.58
-0.27 | 0.26285 | 0.91395 | 3.445
-0.26 | 0.3582 | 1.2442 | 4.743
-0.25 | 0.4894 | 1.74645 | 6.45
-0.24 | 0.65915 | 2.32885 | 8.773
-0.23 | 0.89905 | 3.0955 | 11.8345
-0.22 | 1.22095 | 4.176 | 15.651
-0.21 | 1.71535 | 5.614 | 20.813
-0.2 | 2.2978 | 7.528 | 28
-0.19 | 3.0395 | 10.129 | 37.335
-0.18 | 4.0875 | 13.6035 | 48.34
-0.17 | 5.416 | 17.718 | 62.24
-0.16 | 7.1465 | 23.34 | 79.445
-0.15 | 9.6335 | 30.615 | 101.95
-0.14 | 12.675 | 39.36 | 128.715
-0.13 | 16.7365 | 51.225 | 157.55
-0.12 | 22.095 | 66.24 | 191.65
-0.11 | 28.545 | 83.795 | 230.5
-0.1 | 37.535 | 105.935 | 276.35
-0.09 | 47.965 | 131.4 | 323.95
-0.08 | 60.795 | 159.31 | 365.5
-0.07 | 76.675 | 194.65 | 415
-0.06 | 95.78 | 238.05 | 474.7
-0.05 | 114.915 | 278.55 | 521.55
-0.04 | 140.18 | 325.2 | 571.65
-0.03 | 170.8 | 373.55 | 622.2
-0.02 | 200.55 | 422.65 | 672
-0.01 | 235.55 | 481.55 | 730.2
0 | 270.2 | 535.6 | 778.5
0.01 | 303.35 | 576.65 | 813.5
0.02 | 339.4 | 629 | 854.5
0.03 | 372.95 | 679.75 | 902.5
0.04 | 401.5 | 725 | 930.5
0.05 | 430.1 | 772.5 | 964.5
0.06 | 456.5 | 813 | 1012
0.07 | 475.8 | 853.5 | 1034.5
0.08 | 492.45 | 880.5 | 1060.5
0.09 | 502.05 | 915 | 1078
0.1 | 498.65 | 942 | 1100.5
0.11 | 507.8 | 972 | 1137.5
0.12 | 514 | 999.5 | 1145
0.13 | 502 | 1013.5 | 1153
0.14 | 491 | 1038.5 | 1163.5
0.15 | 483.5 | 1065.5 | 1182
0.16 | 474.5 | 1075 | 1200.5
0.17 | 454 | 1076 | 1205.5
0.18 | 432.5 | 1100.5 | 1196
0.19 | 414.5 | 1117 | 1204
0.2 | 394 | 1124 | 1225.5
0.21 | 375.5 | 1139.5 | 1220
0.22 | 360.5 | 1127 | 1220
0.23 | 339 | 1127 | 1213.5
0.24 | 318 | 1147.5 | 1214.5
0.25 | 303.5 | 1138.5 | 1217.5
0.26 | 279.5 | 1131 | 1201
0.27 | 261.5 | 1133.5 | 1194
0.28 | 253.5 | 1129 | 1185.5
0.29 | 234 | 1125.5 | 1192
0.3 | 223.5 | 1121.5 | 1188
0.31 | 206.5 | 1101.5 | 1161
0.32 | 182 | 1095 | 1151.5
0.33 | 184.5 | 1094.5 | 1147.5
0.34 | 175.5 | 1070.5 | 1132
0.35 | 158 | 1055 | 1116
0.36 | 146.5 | 1045 | 1106.5
0.37 | 136.5 | 1027.5 | 1083.5
0.38 | 135.5 | 1011.5 | 1066.5
0.39 | 134.5 | 984 | 1053.5
0.4 | 111.5 | 962.5 | 1032.5
0.41 | 98.5 | 952.5 | 1020
0.42 | 107.5 | 927.5 | 994
0.43 | 92 | 900.5 | 970.5
0.44 | 96 | 869.5 | 954.5
0.45 | 87 | 842.5 | 936.5
0.46 | 71.5 | 824 | 895.5
0.47 | 85.5 | 791.5 | 870.5
0.48 | 75 | 761.5 | 870
0.49 | 65 | 734 | 850
0.5 | 68 | 717 | 840