## IDS-VDS Characteristic (mA-mm)
VGS (V) | VDS = 0.100 V | VDS = 0.500 V | VDS = 0.900 V
-0.75 | 0.00033443 | 0.0013153 | 0.0042532
-0.74 | 0.00031583 | 0.0012676 | 0.0041391
-0.73 | 0.00030221 | 0.0012247 | 0.0040253
-0.72 | 0.00028959 | 0.0011767 | 0.0039119
-0.71 | 0.00027652 | 0.0011358 | 0.0037698
-0.7 | 0.00026774 | 0.0010986 | 0.0036393
-0.69 | 0.00025574 | 0.0010521 | 0.0035531
-0.68 | 0.0002435 | 0.0010148 | 0.0034394
-0.67 | 0.00023358 | 0.000986 | 0.0033285
-0.66 | 0.00022182 | 0.0009445 | 0.0032344
-0.65 | 0.00021253 | 0.0009112 | 0.0031372
-0.64 | 0.00020128 | 0.0008797 | 0.0030451
-0.63 | 0.0001924 | 0.0008493 | 0.0029401
-0.62 | 0.0001869 | 0.0008183 | 0.0028412
-0.61 | 0.00017713 | 0.000787 | 0.0027486
-0.6 | 0.00016896 | 0.0007587 | 0.0026831
-0.59 | 0.00016089 | 0.0007321 | 0.0026014
-0.58 | 0.00015458 | 0.0007075 | 0.0025139
-0.57 | 0.00014712 | 0.0006853 | 0.002435
-0.56 | 0.00013909 | 0.0006597 | 0.0023467
-0.55 | 0.00013383 | 0.0006385 | 0.0022689
-0.54 | 0.00012727 | 0.0006168 | 0.0022087
-0.53 | 0.00012144 | 0.0005917 | 0.0021458
-0.52 | 0.00011769 | 0.0005739 | 0.0020818
-0.51 | 0.00011277 | 0.0005599 | 0.0020318
-0.5 | 0.00010958 | 0.0005431 | 0.001984
-0.49 | 0.00010633 | 0.0005264 | 0.0019311
-0.48 | 0.00010306 | 0.0005201 | 0.0019047
-0.47 | 0.00010199 | 0.0005129 | 0.0018953
-0.46 | 0.00010322 | 0.0005178 | 0.0018938
-0.45 | 0.00010608 | 0.0005239 | 0.0019316
-0.44 | 0.00011149 | 0.000541 | 0.0020198
-0.43 | 0.00012027 | 0.0005731 | 0.0021277
-0.42 | 0.00013512 | 0.0006217 | 0.0023024
-0.41 | 0.00015709 | 0.0006956 | 0.0025712
-0.4 | 0.00018834 | 0.000808 | 0.0029599
-0.39 | 0.00023277 | 0.0009654 | 0.0035062
-0.38 | 0.00029526 | 0.0011872 | 0.0043496
-0.37 | 0.00038163 | 0.0014961 | 0.0054752
-0.36 | 0.00050453 | 0.0019236 | 0.007201
-0.35 | 0.0007115 | 0.0025211 | 0.009429
-0.34 | 0.0009551 | 0.003371 | 0.012624
-0.33 | 0.0012881 | 0.0045231 | 0.017143
-0.32 | 0.001748 | 0.00625 | 0.023243
-0.31 | 0.0023748 | 0.00842 | 0.031788
-0.3 | 0.0032502 | 0.011507 | 0.04359
-0.29 | 0.0044206 | 0.015733 | 0.0602
-0.28 | 0.006269 | 0.021485 | 0.08223
-0.27 | 0.008545 | 0.029363 | 0.11281
-0.26 | 0.011646 | 0.040031 | 0.154
-0.25 | 0.0158 | 0.05468 | 0.20986
-0.24 | 0.021564 | 0.07546 | 0.28545
-0.23 | 0.02934 | 0.10284 | 0.38787
-0.22 | 0.039918 | 0.13855 | 0.5229
-0.21 | 0.054022 | 0.18775 | 0.7069
-0.2 | 0.07501 | 0.25384 | 0.9521
-0.19 | 0.10115 | 0.34009 | 1.2701
-0.18 | 0.137 | 0.4579 | 1.7028
-0.17 | 0.18392 | 0.6119 | 2.2503
-0.16 | 0.2472 | 0.8176 | 2.9542
-0.15 | 0.33069 | 1.0852 | 3.8551
-0.14 | 0.4427 | 1.4398 | 4.9998
-0.13 | 0.591 | 1.8956 | 6.449
-0.12 | 0.7852 | 2.4704 | 8.194
-0.11 | 1.036 | 3.2252 | 10.318
-0.1 | 1.3671 | 4.1648 | 12.848
-0.09 | 1.8006 | 5.3621 | 15.845
-0.08 | 2.3426 | 6.821 | 19.32
-0.07 | 3.0369 | 8.611 | 23.217
-0.06 | 3.8843 | 10.779 | 27.669
-0.05 | 4.974 | 13.393 | 32.718
-0.04 | 6.239 | 16.43 | 38.1
-0.03 | 7.82 | 19.895 | 44.164
-0.02 | 9.692 | 23.972 | 50.745
-0.01 | 11.893 | 28.525 | 57.89
0 | 14.458 | 33.649 | 65.38
0.01 | 17.341 | 39.326 | 73.41
0.02 | 20.581 | 45.309 | 81.72
0.03 | 24.162 | 52.026 | 90.64
0.04 | 28.076 | 59.01 | 99.91
0.05 | 32.243 | 66.55 | 109.49
0.06 | 36.72 | 74.49 | 119.28
0.07 | 41.438 | 82.94 | 129.61
0.08 | 46.282 | 91.52 | 140.12
0.09 | 51.275 | 100.67 | 150.9
0.1 | 56.33 | 110.01 | 161.94
0.11 | 61.37 | 119.65 | 172.94
0.12 | 66.5 | 129.73 | 184.53
0.13 | 71.63 | 139.67 | 196.06
0.14 | 76.66 | 150.09 | 207.75
0.15 | 81.57 | 160.67 | 219.56
0.16 | 86.39 | 171.36 | 231.49
0.17 | 90.95 | 182.36 | 243.55
0.18 | 95.35 | 193.25 | 255.5
0.19 | 99.68 | 204.33 | 267.66
0.2 | 103.72 | 215.56 | 279.76
0.21 | 107.65 | 226.99 | 292.12
0.22 | 111.32 | 238.19 | 304.27
0.23 | 114.75 | 249.58 | 316.56
0.24 | 118.1 | 261.02 | 328.77
0.25 | 121.14 | 272.5 | 340.86
0.26 | 124.14 | 283.93 | 353.03
0.27 | 126.85 | 295.17 | 365.11
0.28 | 129.49 | 306.57 | 377.1
0.29 | 131.88 | 317.83 | 389.07
0.3 | 134.13 | 329.23 | 401.01
0.31 | 136.24 | 340.42 | 412.72
0.32 | 138.31 | 351.32 | 424.34
0.33 | 140.4 | 362.45 | 435.99
0.34 | 142.05 | 373.22 | 447.24
0.35 | 143.58 | 383.98 | 458.58
0.36 | 145.16 | 394.46 | 469.71
0.37 | 146.54 | 404.87 | 480.72
0.38 | 148.09 | 415.12 | 491.71
0.39 | 149.17 | 425.11 | 502.1
0.4 | 150.35 | 434.93 | 512.65
0.41 | 151.6 | 444.42 | 522.87
0.42 | 152.64 | 453.95 | 533.09
0.43 | 153.64 | 463.09 | 542.97
0.44 | 154.49 | 471.95 | 552.49
0.45 | 155.33 | 480.62 | 562.06
0.46 | 156.33 | 488.94 | 571.1
0.47 | 157.27 | 497.08 | 580.2
0.48 | 157.83 | 504.87 | 589
0.49 | 158.48 | 512.36 | 597.6
0.5 | 159.32 | 519.5 | 605.8

## Tranconductance (mS-mm)
VGS (V) | VDS = 0.100 V | VDS = 0.500 V | VDS = 0.900 V
-0.75 | -0.00186 | -0.00477 | -0.01141
-0.74 | -0.001611 | -0.00453 | -0.011395
-0.73 | -0.001312 | -0.004545 | -0.01136
-0.72 | -0.0012845 | -0.004445 | -0.012775
-0.71 | -0.0010925 | -0.003905 | -0.01363
-0.7 | -0.001039 | -0.004185 | -0.010835
-0.69 | -0.001212 | -0.00419 | -0.009995
-0.68 | -0.001108 | -0.003305 | -0.01123
-0.67 | -0.001084 | -0.003515 | -0.01025
-0.66 | -0.0010525 | -0.00374 | -0.009565
-0.65 | -0.001027 | -0.00324 | -0.009465
-0.64 | -0.0010065 | -0.003095 | -0.009855
-0.63 | -0.000719 | -0.00307 | -0.010195
-0.62 | -0.0007635 | -0.003115 | -0.009575
-0.61 | -0.000897 | -0.00298 | -0.007905
-0.6 | -0.000812 | -0.002745 | -0.00736
-0.59 | -0.000719 | -0.00256 | -0.00846
-0.58 | -0.0006885 | -0.00234 | -0.00832
-0.57 | -0.0007745 | -0.00239 | -0.00836
-0.56 | -0.0006645 | -0.00234 | -0.008305
-0.55 | -0.000591 | -0.002145 | -0.0069
-0.54 | -0.0006195 | -0.00234 | -0.006155
-0.53 | -0.000479 | -0.002145 | -0.006345
-0.52 | -0.0004335 | -0.00159 | -0.0057
-0.51 | -0.0004055 | -0.00154 | -0.00489
-0.5 | -0.000322 | -0.001675 | -0.005035
-0.49 | -0.000326 | -0.00115 | -0.003965
-0.48 | -0.000217 | -0.000675 | -0.00179
-0.47 | 8e-06 | -0.000115 | -0.000545
-0.46 | 0.0002045 | 0.00055 | 0.001815
-0.45 | 0.0004135 | 0.00116 | 0.0063
-0.44 | 0.0007095 | 0.00246 | 0.009805
-0.43 | 0.0011815 | 0.004035 | 0.01413
-0.42 | 0.001841 | 0.006125 | 0.022175
-0.41 | 0.002661 | 0.009315 | 0.032875
-0.4 | 0.003784 | 0.01349 | 0.04675
-0.39 | 0.005346 | 0.01896 | 0.069485
-0.38 | 0.007443 | 0.026535 | 0.09845
-0.37 | 0.0104635 | 0.03682 | 0.14257
-0.36 | 0.0164935 | 0.05125 | 0.19769
-0.35 | 0.0225285 | 0.07237 | 0.27115
-0.34 | 0.02883 | 0.1001 | 0.3857
-0.33 | 0.039645 | 0.14395 | 0.53095
-0.32 | 0.054335 | 0.194845 | 0.73225
-0.31 | 0.07511 | 0.26285 | 1.01735
-0.3 | 0.10229 | 0.36565 | 1.4206
-0.29 | 0.15094 | 0.4989 | 1.932
-0.28 | 0.20622 | 0.6815 | 2.6305
-0.27 | 0.26885 | 0.9273 | 3.5885
-0.26 | 0.36275 | 1.26585 | 4.8525
-0.25 | 0.4959 | 1.77145 | 6.5725
-0.24 | 0.677 | 2.408 | 8.9005
-0.23 | 0.9177 | 3.1545 | 11.8725
-0.22 | 1.2341 | 4.2455 | 15.9515
-0.21 | 1.7546 | 5.7645 | 21.46
-0.2 | 2.3564 | 7.617 | 28.16
-0.19 | 3.0995 | 10.203 | 37.535
-0.18 | 4.1385 | 13.5905 | 49.01
-0.17 | 5.51 | 17.985 | 62.57
-0.16 | 7.3385 | 23.665 | 80.24
-0.15 | 9.775 | 31.11 | 102.28
-0.14 | 13.0155 | 40.52 | 129.695
-0.13 | 17.125 | 51.53 | 159.71
-0.12 | 22.25 | 66.48 | 193.45
-0.11 | 29.095 | 84.72 | 232.7
-0.1 | 38.23 | 106.845 | 276.35
-0.09 | 48.775 | 132.81 | 323.6
-0.08 | 61.815 | 162.445 | 368.6
-0.07 | 77.085 | 197.9 | 417.45
-0.06 | 96.855 | 239.1 | 475.05
-0.05 | 117.735 | 282.55 | 521.55
-0.04 | 142.3 | 325.1 | 572.3
-0.03 | 172.65 | 377.1 | 632.25
-0.02 | 203.65 | 431.5 | 686.3
-0.01 | 238.3 | 483.85 | 731.75
0 | 272.4 | 540.05 | 776
0.01 | 306.15 | 583 | 817
0.02 | 341.05 | 635 | 861.5
0.03 | 374.75 | 685.05 | 909.5
0.04 | 404.05 | 726.2 | 942.5
0.05 | 432.2 | 774 | 968.5
0.06 | 459.75 | 819.5 | 1006
0.07 | 478.1 | 851.5 | 1042
0.08 | 491.85 | 886.5 | 1064.5
0.09 | 502.4 | 924.5 | 1091
0.1 | 504.75 | 949 | 1102
0.11 | 508.5 | 986 | 1129.5
0.12 | 513 | 1001 | 1156
0.13 | 508 | 1018 | 1161
0.14 | 497 | 1050 | 1175
0.15 | 486.5 | 1063.5 | 1187
0.16 | 469 | 1084.5 | 1199.5
0.17 | 448 | 1094.5 | 1200.5
0.18 | 436.5 | 1098.5 | 1205.5
0.19 | 418.5 | 1115.5 | 1213
0.2 | 398.5 | 1133 | 1223
0.21 | 380 | 1131.5 | 1225.5
0.22 | 355 | 1129.5 | 1222
0.23 | 339 | 1141.5 | 1225
0.24 | 319.5 | 1146 | 1215
0.25 | 302 | 1145.5 | 1213
0.26 | 285.5 | 1133.5 | 1212.5
0.27 | 267.5 | 1132 | 1203.5
0.28 | 251.5 | 1133 | 1198
0.29 | 232 | 1133 | 1195.5
0.3 | 218 | 1129.5 | 1182.5
0.31 | 209 | 1104.5 | 1166.5
0.32 | 208 | 1101.5 | 1163.5
0.33 | 187 | 1095 | 1145
0.34 | 159 | 1076.5 | 1129.5
0.35 | 155.5 | 1062 | 1123.5
0.36 | 148 | 1044.5 | 1107
0.37 | 146.5 | 1033 | 1100
0.38 | 131.5 | 1012 | 1069
0.39 | 113 | 990.5 | 1047
0.4 | 121.5 | 965.5 | 1038.5
0.41 | 114.5 | 951 | 1022
0.42 | 102 | 933.5 | 1005
0.43 | 92.5 | 900 | 970
0.44 | 84.5 | 876.5 | 954.5
0.45 | 92 | 849.5 | 930.5
0.46 | 97 | 823 | 907
0.47 | 75 | 796.5 | 895
0.48 | 60.5 | 764 | 870
0.49 | 74.5 | 731.5 | 840
0.5 | 84 | 714 | 820