## IDS-VDS Characteristic (mA-mm)
VGS (V) | VDS = 0.100 V | VDS = 0.500 V | VDS = 0.900 V
-0.75 | 0.00033405 | 0.0013585 | 0.0044269
-0.74 | 0.00031956 | 0.0013081 | 0.0043112
-0.73 | 0.00030844 | 0.0012626 | 0.0041648
-0.72 | 0.00029551 | 0.0012113 | 0.0040411
-0.71 | 0.00028005 | 0.0011685 | 0.0039059
-0.7 | 0.00026736 | 0.0011268 | 0.0038
-0.69 | 0.00025583 | 0.0010939 | 0.0036969
-0.68 | 0.00024313 | 0.0010533 | 0.0035689
-0.67 | 0.00023396 | 0.0010073 | 0.0034799
-0.66 | 0.0002212 | 0.0009834 | 0.003368
-0.65 | 0.00021185 | 0.0009373 | 0.003264
-0.64 | 0.00020432 | 0.0009129 | 0.0031663
-0.63 | 0.00019399 | 0.0008755 | 0.0030762
-0.62 | 0.00018509 | 0.0008464 | 0.0029706
-0.61 | 0.00017618 | 0.0008079 | 0.0028684
-0.6 | 0.00016807 | 0.0007799 | 0.0027732
-0.59 | 0.00016054 | 0.00075 | 0.0026981
-0.58 | 0.00015393 | 0.0007273 | 0.0026166
-0.57 | 0.00014636 | 0.0006981 | 0.002545
-0.56 | 0.00014086 | 0.000681 | 0.0024639
-0.55 | 0.0001336 | 0.0006577 | 0.0023902
-0.54 | 0.00012762 | 0.0006292 | 0.002315
-0.53 | 0.00012264 | 0.0006053 | 0.0022336
-0.52 | 0.00011715 | 0.0005853 | 0.0021808
-0.51 | 0.00011245 | 0.0005732 | 0.0021137
-0.5 | 0.00010883 | 0.0005564 | 0.0020682
-0.49 | 0.00010544 | 0.0005457 | 0.0020161
-0.48 | 0.00010357 | 0.0005288 | 0.0019867
-0.47 | 0.00010228 | 0.0005264 | 0.0019799
-0.46 | 0.00010279 | 0.0005278 | 0.0019869
-0.45 | 0.00010586 | 0.0005363 | 0.0020165
-0.44 | 0.00011147 | 0.0005516 | 0.002066
-0.43 | 0.00012064 | 0.0005805 | 0.0021706
-0.42 | 0.00013499 | 0.000633 | 0.0023558
-0.41 | 0.00015642 | 0.0007077 | 0.002619
-0.4 | 0.00018727 | 0.0008197 | 0.0030019
-0.39 | 0.00023179 | 0.000976 | 0.0035727
-0.38 | 0.00029379 | 0.0011976 | 0.0043793
-0.37 | 0.00038025 | 0.0015107 | 0.0055013
-0.36 | 0.0005009 | 0.0019374 | 0.007192
-0.35 | 0.0007119 | 0.0025389 | 0.009459
-0.34 | 0.0009532 | 0.0033795 | 0.012624
-0.33 | 0.0012854 | 0.0045287 | 0.01707
-0.32 | 0.0017421 | 0.006301 | 0.023255
-0.31 | 0.0023664 | 0.008505 | 0.031838
-0.3 | 0.0032341 | 0.011578 | 0.043646
-0.29 | 0.0044189 | 0.015716 | 0.06008
-0.28 | 0.006249 | 0.021565 | 0.0822
-0.27 | 0.008525 | 0.029461 | 0.11264
-0.26 | 0.0116 | 0.040311 | 0.15323
-0.25 | 0.015792 | 0.054941 | 0.20951
-0.24 | 0.021519 | 0.07601 | 0.2845
-0.23 | 0.029218 | 0.10312 | 0.3869
-0.22 | 0.039915 | 0.13967 | 0.52602
-0.21 | 0.054025 | 0.1883 | 0.7073
-0.2 | 0.07503 | 0.25533 | 0.9563
-0.19 | 0.10104 | 0.34288 | 1.2773
-0.18 | 0.13672 | 0.4623 | 1.7062
-0.17 | 0.18412 | 0.6175 | 2.2532
-0.16 | 0.24676 | 0.8241 | 2.9599
-0.15 | 0.32947 | 1.0876 | 3.8687
-0.14 | 0.44216 | 1.4469 | 5.0261
-0.13 | 0.5901 | 1.9052 | 6.467
-0.12 | 0.784 | 2.4898 | 8.242
-0.11 | 1.0378 | 3.2483 | 10.364
-0.1 | 1.3672 | 4.182 | 12.881
-0.09 | 1.7982 | 5.3866 | 15.927
-0.08 | 2.3348 | 6.86 | 19.296
-0.07 | 3.0292 | 8.656 | 23.278
-0.06 | 3.8887 | 10.849 | 27.791
-0.05 | 4.9623 | 13.422 | 32.789
-0.04 | 6.237 | 16.495 | 38.335
-0.03 | 7.805 | 20.015 | 44.311
-0.02 | 9.677 | 24.063 | 50.886
-0.01 | 11.869 | 28.579 | 58.01
0 | 14.432 | 33.729 | 65.62
0.01 | 17.274 | 39.339 | 73.72
0.02 | 20.518 | 45.453 | 82.04
0.03 | 24.139 | 52.175 | 90.86
0.04 | 28.022 | 59.17 | 100.13
0.05 | 32.243 | 66.7 | 109.66
0.06 | 36.676 | 74.64 | 119.62
0.07 | 41.425 | 83.14 | 129.81
0.08 | 46.265 | 91.84 | 140.4
0.09 | 51.257 | 100.89 | 151.1
0.1 | 56.333 | 110.15 | 162.03
0.11 | 61.29 | 119.83 | 173.36
0.12 | 66.52 | 129.86 | 184.55
0.13 | 71.65 | 139.96 | 196.11
0.14 | 76.66 | 150.43 | 207.81
0.15 | 81.55 | 160.71 | 219.53
0.16 | 86.41 | 171.64 | 231.54
0.17 | 91.02 | 182.5 | 243.49
0.18 | 95.45 | 193.4 | 255.52
0.19 | 99.76 | 204.52 | 267.56
0.2 | 103.87 | 215.65 | 279.74
0.21 | 107.71 | 227.02 | 291.91
0.22 | 111.55 | 238.39 | 304.19
0.23 | 114.95 | 249.8 | 316.28
0.24 | 118.21 | 261.02 | 328.5
0.25 | 121.42 | 272.61 | 340.76
0.26 | 124.3 | 284.01 | 352.56
0.27 | 127.11 | 295.33 | 364.75
0.28 | 129.68 | 306.76 | 376.65
0.29 | 132 | 317.8 | 388.57
0.3 | 134.32 | 329.19 | 400.61
0.31 | 136.6 | 340.36 | 412.22
0.32 | 138.56 | 351.36 | 423.84
0.33 | 140.44 | 362.4 | 435.46
0.34 | 142.22 | 373.17 | 446.75
0.35 | 143.78 | 383.87 | 457.9
0.36 | 145.58 | 394.39 | 469
0.37 | 146.91 | 404.87 | 480.13
0.38 | 148.21 | 414.91 | 490.85
0.39 | 149.49 | 425.03 | 501.53
0.4 | 150.61 | 434.77 | 511.73
0.41 | 151.92 | 444.31 | 522
0.42 | 152.86 | 453.84 | 532.21
0.43 | 153.79 | 462.8 | 541.99
0.44 | 154.73 | 471.78 | 551.69
0.45 | 155.85 | 480.39 | 560.99
0.46 | 156.59 | 488.77 | 570.3
0.47 | 157.39 | 496.88 | 579
0.48 | 158.09 | 504.59 | 588
0.49 | 158.84 | 512.1 | 596.2
0.5 | 159.83 | 519.27 | 604.3

## Tranconductance (mS-mm)
VGS (V) | VDS = 0.100 V | VDS = 0.500 V | VDS = 0.900 V
-0.75 | -0.001449 | -0.00504 | -0.01157
-0.74 | -0.0012805 | -0.004795 | -0.013105
-0.73 | -0.0012025 | -0.00484 | -0.013505
-0.72 | -0.0014195 | -0.004705 | -0.012945
-0.71 | -0.0014075 | -0.004225 | -0.012055
-0.7 | -0.001211 | -0.00373 | -0.01045
-0.69 | -0.0012115 | -0.003675 | -0.011555
-0.68 | -0.0010935 | -0.00433 | -0.01085
-0.67 | -0.0010965 | -0.003495 | -0.010045
-0.66 | -0.0011055 | -0.0035 | -0.010795
-0.65 | -0.000844 | -0.003525 | -0.010085
-0.64 | -0.000893 | -0.00309 | -0.00939
-0.63 | -0.0009615 | -0.003325 | -0.009785
-0.62 | -0.0008905 | -0.00338 | -0.01039
-0.61 | -0.000851 | -0.003325 | -0.00987
-0.6 | -0.000782 | -0.002895 | -0.008515
-0.59 | -0.000707 | -0.00263 | -0.00783
-0.58 | -0.000709 | -0.002595 | -0.007655
-0.57 | -0.0006535 | -0.002315 | -0.007635
-0.56 | -0.000638 | -0.00202 | -0.00774
-0.55 | -0.000662 | -0.00259 | -0.007445
-0.54 | -0.000548 | -0.00262 | -0.00783
-0.53 | -0.0005235 | -0.002195 | -0.00671
-0.52 | -0.0005095 | -0.001605 | -0.005995
-0.51 | -0.000416 | -0.001445 | -0.00563
-0.5 | -0.0003505 | -0.001375 | -0.00488
-0.49 | -0.000263 | -0.00138 | -0.004075
-0.48 | -0.000158 | -0.000965 | -0.00181
-0.47 | -3.9e-05 | -5e-05 | 1e-05
-0.46 | 0.000179 | 0.000495 | 0.00183
-0.45 | 0.000434 | 0.00119 | 0.003955
-0.44 | 0.000739 | 0.00221 | 0.007705
-0.43 | 0.001176 | 0.00407 | 0.01449
-0.42 | 0.001789 | 0.00636 | 0.02242
-0.41 | 0.002614 | 0.009335 | 0.032305
-0.4 | 0.0037685 | 0.013415 | 0.047685
-0.39 | 0.005326 | 0.018895 | 0.06887
-0.38 | 0.007423 | 0.026735 | 0.09643
-0.37 | 0.0103555 | 0.03699 | 0.140635
-0.36 | 0.0165825 | 0.05141 | 0.197885
-0.35 | 0.022615 | 0.072105 | 0.2716
-0.34 | 0.028675 | 0.09949 | 0.38055
-0.33 | 0.039445 | 0.146075 | 0.53155
-0.32 | 0.05405 | 0.198815 | 0.7384
-0.31 | 0.0746 | 0.26385 | 1.01955
-0.3 | 0.102625 | 0.36055 | 1.4121
-0.29 | 0.150745 | 0.49935 | 1.9277
-0.28 | 0.205305 | 0.68725 | 2.628
-0.27 | 0.26755 | 0.9373 | 3.5515
-0.26 | 0.36335 | 1.274 | 4.8435
-0.25 | 0.49595 | 1.78495 | 6.5635
-0.24 | 0.6713 | 2.40895 | 8.8695
-0.23 | 0.9198 | 3.183 | 12.076
-0.22 | 1.24035 | 4.259 | 16.02
-0.21 | 1.75575 | 5.783 | 21.514
-0.2 | 2.35075 | 7.729 | 28.5
-0.19 | 3.0845 | 10.3485 | 37.495
-0.18 | 4.154 | 13.731 | 48.795
-0.17 | 5.502 | 18.09 | 62.685
-0.16 | 7.2675 | 23.505 | 80.775
-0.15 | 9.77 | 31.14 | 103.31
-0.14 | 13.0315 | 40.88 | 129.915
-0.13 | 17.092 | 52.145 | 160.795
-0.12 | 22.385 | 67.155 | 194.85
-0.11 | 29.16 | 84.61 | 231.95
-0.1 | 38.02 | 106.915 | 278.15
-0.09 | 48.38 | 133.9 | 320.75
-0.08 | 61.55 | 163.47 | 367.55
-0.07 | 77.695 | 199.45 | 424.75
-0.06 | 96.655 | 238.3 | 475.55
-0.05 | 117.415 | 282.3 | 527.2
-0.04 | 142.135 | 329.65 | 576.1
-0.03 | 172 | 378.4 | 627.55
-0.02 | 203.2 | 428.2 | 684.95
-0.01 | 237.75 | 483.3 | 736.7
0 | 270.25 | 538 | 785.5
0.01 | 304.3 | 586.2 | 821
0.02 | 343.25 | 641.8 | 857
0.03 | 375.2 | 685.85 | 904.5
0.04 | 405.2 | 726.25 | 940
0.05 | 432.7 | 773.5 | 974.5
0.06 | 459.1 | 822 | 1007.5
0.07 | 479.45 | 860 | 1039
0.08 | 491.6 | 887.5 | 1064.5
0.09 | 503.4 | 915.5 | 1081.5
0.1 | 501.65 | 947 | 1113
0.11 | 509.35 | 985.5 | 1126
0.12 | 518 | 1006.5 | 1137.5
0.13 | 507 | 1028.5 | 1163
0.14 | 495 | 1037.5 | 1171
0.15 | 487.5 | 1060.5 | 1186.5
0.16 | 473.5 | 1089.5 | 1198
0.17 | 452 | 1088 | 1199
0.18 | 437 | 1101 | 1203.5
0.19 | 421 | 1112.5 | 1211
0.2 | 397.5 | 1125 | 1217.5
0.21 | 384 | 1137 | 1222.5
0.22 | 362 | 1139 | 1218.5
0.23 | 333 | 1131.5 | 1215.5
0.24 | 323.5 | 1140.5 | 1224
0.25 | 304.5 | 1149.5 | 1203
0.26 | 284.5 | 1136 | 1199.5
0.27 | 269 | 1137.5 | 1204.5
0.28 | 244.5 | 1123.5 | 1191
0.29 | 232 | 1121.5 | 1198
0.3 | 230 | 1128 | 1182.5
0.31 | 212 | 1108.5 | 1161.5
0.32 | 192 | 1102 | 1162
0.33 | 183 | 1090.5 | 1145.5
0.34 | 167 | 1073.5 | 1122
0.35 | 168 | 1061 | 1112.5
0.36 | 156.5 | 1050 | 1111.5
0.37 | 131.5 | 1026 | 1092.5
0.38 | 129 | 1008 | 1070
0.39 | 120 | 993 | 1044
0.4 | 121.5 | 964 | 1023.5
0.41 | 112.5 | 953.5 | 1024
0.42 | 93.5 | 924.5 | 999.5
0.43 | 93.5 | 897 | 974
0.44 | 103 | 879.5 | 950
0.45 | 93 | 849.5 | 930.5
0.46 | 77 | 824.5 | 900.5
0.47 | 75 | 791 | 885
0.48 | 72.5 | 761 | 860
0.49 | 87 | 734 | 815
0.5 | 99 | 717 | 810