## IDS-VDS Characteristic (mA-mm)
VGS (V) | VDS = 0.100 V | VDS = 0.500 V | VDS = 0.900 V
-0.75 | 0.00028942 | 0.0011391 | 0.0036719
-0.74 | 0.00027857 | 0.0011049 | 0.0035595
-0.73 | 0.00026572 | 0.0010652 | 0.0034402
-0.72 | 0.00025445 | 0.0010188 | 0.0033383
-0.71 | 0.00024293 | 0.0009857 | 0.0032331
-0.7 | 0.00023292 | 0.0009489 | 0.0031442
-0.69 | 0.0002211 | 0.0009221 | 0.0030462
-0.68 | 0.00021165 | 0.000888 | 0.0029567
-0.67 | 0.00020184 | 0.0008635 | 0.0028622
-0.66 | 0.00019354 | 0.0008282 | 0.0027744
-0.65 | 0.00018456 | 0.0008009 | 0.0026849
-0.64 | 0.00017667 | 0.0007722 | 0.0026157
-0.63 | 0.00016826 | 0.0007476 | 0.0025583
-0.62 | 0.00016039 | 0.0007202 | 0.0024558
-0.61 | 0.0001536 | 0.0006929 | 0.0023813
-0.6 | 0.00014618 | 0.0006651 | 0.0023075
-0.59 | 0.00014014 | 0.0006451 | 0.0022328
-0.58 | 0.00013345 | 0.0006203 | 0.0021648
-0.57 | 0.00012775 | 0.0005974 | 0.0021058
-0.56 | 0.00012214 | 0.0005755 | 0.0020337
-0.55 | 0.00011731 | 0.000555 | 0.0019765
-0.54 | 0.00011268 | 0.0005383 | 0.0019231
-0.53 | 0.00010786 | 0.0005217 | 0.0018682
-0.52 | 0.00010376 | 0.000503 | 0.0018301
-0.51 | 0.00010008 | 0.0004937 | 0.0017802
-0.5 | 9.697e-05 | 0.00048267 | 0.0017395
-0.49 | 9.428e-05 | 0.00047589 | 0.0017203
-0.48 | 9.283e-05 | 0.00046613 | 0.0016985
-0.47 | 9.328e-05 | 0.00046776 | 0.0017084
-0.46 | 9.526e-05 | 0.00047307 | 0.0017323
-0.45 | 9.997e-05 | 0.0004875 | 0.0017832
-0.44 | 0.00010722 | 0.00051471 | 0.0018761
-0.43 | 0.00011901 | 0.00055732 | 0.0020251
-0.42 | 0.00013645 | 0.0006282 | 0.0022533
-0.41 | 0.00016183 | 0.0007215 | 0.0025834
-0.4 | 0.00019848 | 0.0008528 | 0.003072
-0.39 | 0.00025013 | 0.0010429 | 0.003757
-0.38 | 0.00032163 | 0.001305 | 0.0047385
-0.37 | 0.00041987 | 0.0016688 | 0.006189
-0.36 | 0.00055621 | 0.0021828 | 0.008117
-0.35 | 0.0007923 | 0.0028801 | 0.010768
-0.34 | 0.0010673 | 0.0038665 | 0.014567
-0.33 | 0.0014379 | 0.0052042 | 0.019777
-0.32 | 0.0019514 | 0.007215 | 0.026856
-0.31 | 0.0026471 | 0.009755 | 0.036913
-0.3 | 0.003621 | 0.013266 | 0.05061
-0.29 | 0.0049175 | 0.018039 | 0.06904
-0.28 | 0.006974 | 0.024595 | 0.09492
-0.27 | 0.009494 | 0.033791 | 0.13006
-0.26 | 0.012882 | 0.045982 | 0.1771
-0.25 | 0.017453 | 0.06344 | 0.24116
-0.24 | 0.023744 | 0.08526 | 0.32504
-0.23 | 0.032183 | 0.11614 | 0.44204
-0.22 | 0.043705 | 0.1569 | 0.5966
-0.21 | 0.06017 | 0.21205 | 0.8065
-0.2 | 0.08139 | 0.28517 | 1.0735
-0.19 | 0.10969 | 0.38224 | 1.4387
-0.18 | 0.14778 | 0.51136 | 1.901
-0.17 | 0.19813 | 0.6853 | 2.5091
-0.16 | 0.26582 | 0.913 | 3.2903
-0.15 | 0.35495 | 1.2056 | 4.2757
-0.14 | 0.47429 | 1.5948 | 5.5209
-0.13 | 0.6323 | 2.0823 | 7.078
-0.12 | 0.8386 | 2.7289 | 8.936
-0.11 | 1.1039 | 3.5336 | 11.233
-0.1 | 1.4542 | 4.5468 | 13.859
-0.09 | 1.9066 | 5.826 | 17.034
-0.08 | 2.4734 | 7.373 | 20.659
-0.07 | 3.1998 | 9.292 | 24.732
-0.06 | 4.0818 | 11.564 | 29.418
-0.05 | 5.2087 | 14.32 | 34.442
-0.04 | 6.527 | 17.472 | 40.192
-0.03 | 8.146 | 21.081 | 46.353
-0.02 | 10.06 | 25.312 | 52.998
-0.01 | 12.306 | 29.961 | 60.31
0 | 14.926 | 35.296 | 68.07
0.01 | 17.853 | 40.905 | 76.01
0.02 | 21.125 | 47.152 | 84.55
0.03 | 24.738 | 53.953 | 93.6
0.04 | 28.715 | 61.06 | 102.78
0.05 | 32.899 | 68.62 | 112.55
0.06 | 37.381 | 76.76 | 122.34
0.07 | 42.143 | 85.27 | 132.76
0.08 | 47.032 | 93.89 | 143.3
0.09 | 51.992 | 103.06 | 154.08
0.1 | 57 | 112.44 | 164.97
0.11 | 62.22 | 122.08 | 176.19
0.12 | 67.38 | 132.1 | 187.7
0.13 | 72.38 | 142.26 | 199.24
0.14 | 77.37 | 152.66 | 210.86
0.15 | 82.3 | 163.16 | 222.47
0.16 | 87.09 | 173.97 | 234.55
0.17 | 91.72 | 184.67 | 246.49
0.18 | 96.17 | 195.73 | 258.5
0.19 | 100.38 | 206.87 | 270.73
0.2 | 104.43 | 217.98 | 282.64
0.21 | 108.25 | 229.43 | 295.04
0.22 | 111.87 | 240.54 | 307.19
0.23 | 115.47 | 251.99 | 319.25
0.24 | 118.83 | 263.29 | 331.33
0.25 | 121.92 | 274.82 | 343.59
0.26 | 124.73 | 286.18 | 355.61
0.27 | 127.41 | 297.41 | 367.53
0.28 | 129.89 | 308.66 | 379.53
0.29 | 132.6 | 319.99 | 391.17
0.3 | 134.84 | 331.23 | 403.18
0.31 | 136.93 | 342.15 | 414.9
0.32 | 138.81 | 353.34 | 426.41
0.33 | 140.56 | 364.18 | 438.01
0.34 | 142.54 | 374.97 | 449.18
0.35 | 144.19 | 385.65 | 460.41
0.36 | 145.58 | 395.94 | 471.46
0.37 | 146.93 | 406.45 | 482.42
0.38 | 148.44 | 416.51 | 493.12
0.39 | 149.7 | 426.46 | 503.59
0.4 | 150.93 | 436.15 | 513.96
0.41 | 151.96 | 445.7 | 524.14
0.42 | 152.86 | 455.09 | 534.16
0.43 | 154.21 | 464.11 | 543.87
0.44 | 155.04 | 472.98 | 553.44
0.45 | 155.81 | 481.39 | 562.79
0.46 | 156.61 | 489.8 | 571.7
0.47 | 157.23 | 497.75 | 580.6
0.48 | 158.27 | 505.42 | 589.4
0.49 | 158.95 | 512.9 | 597.8
0.5 | 159.45 | 519.98 | 605.8

## Tranconductance (mS-mm)
VGS (V) | VDS = 0.100 V | VDS = 0.500 V | VDS = 0.900 V
-0.75 | -0.001085 | -0.00342 | -0.01124
-0.74 | -0.001185 | -0.003695 | -0.011585
-0.73 | -0.001206 | -0.004305 | -0.01106
-0.72 | -0.0011395 | -0.003975 | -0.010355
-0.71 | -0.0010765 | -0.003495 | -0.009705
-0.7 | -0.0010915 | -0.00318 | -0.009345
-0.69 | -0.0010635 | -0.003045 | -0.009375
-0.68 | -0.000963 | -0.00293 | -0.0092
-0.67 | -0.0009055 | -0.00299 | -0.009115
-0.66 | -0.000864 | -0.00313 | -0.008865
-0.65 | -0.0008435 | -0.0028 | -0.007935
-0.64 | -0.000815 | -0.002665 | -0.00633
-0.63 | -0.000814 | -0.0026 | -0.007995
-0.62 | -0.000733 | -0.002735 | -0.00885
-0.61 | -0.0007105 | -0.002755 | -0.007415
-0.6 | -0.000673 | -0.00239 | -0.007425
-0.59 | -0.0006365 | -0.00224 | -0.007135
-0.58 | -0.0006195 | -0.002385 | -0.00635
-0.57 | -0.0005655 | -0.00224 | -0.006555
-0.56 | -0.000522 | -0.00212 | -0.006465
-0.55 | -0.000473 | -0.00186 | -0.00553
-0.54 | -0.0004725 | -0.001665 | -0.005415
-0.53 | -0.000446 | -0.001765 | -0.00465
-0.52 | -0.000389 | -0.0014 | -0.0044
-0.51 | -0.0003395 | -0.0010165 | -0.00453
-0.5 | -0.00029 | -0.0008905 | -0.002995
-0.49 | -0.000207 | -0.000827 | -0.00205
-0.48 | -5e-05 | -0.0004065 | -0.000595
-0.47 | 0.0001215 | 0.000347 | 0.00169
-0.46 | 0.0003345 | 0.000987 | 0.00374
-0.45 | 0.000598 | 0.002082 | 0.00719
-0.44 | 0.000952 | 0.003491 | 0.012095
-0.43 | 0.0014615 | 0.0056745 | 0.01886
-0.42 | 0.002141 | 0.008209 | 0.027915
-0.41 | 0.0031015 | 0.01123 | 0.040935
-0.4 | 0.004415 | 0.01607 | 0.05868
-0.39 | 0.0061575 | 0.02261 | 0.083325
-0.38 | 0.008487 | 0.031295 | 0.1216
-0.37 | 0.011729 | 0.04389 | 0.168925
-0.36 | 0.0186215 | 0.060565 | 0.22895
-0.35 | 0.0255545 | 0.084185 | 0.3225
-0.34 | 0.03228 | 0.116205 | 0.45045
-0.33 | 0.044205 | 0.167425 | 0.61445
-0.32 | 0.06046 | 0.22754 | 0.8568
-0.31 | 0.08348 | 0.30255 | 1.1877
-0.3 | 0.11352 | 0.4142 | 1.60635
-0.29 | 0.16765 | 0.56645 | 2.2155
-0.28 | 0.228825 | 0.7876 | 3.051
-0.27 | 0.2954 | 1.06935 | 4.109
-0.26 | 0.39795 | 1.48245 | 5.555
-0.25 | 0.5431 | 1.9639 | 7.397
-0.24 | 0.7365 | 2.635 | 10.044
-0.23 | 0.99805 | 3.582 | 13.578
-0.22 | 1.39935 | 4.7955 | 18.223
-0.21 | 1.88425 | 6.4135 | 23.845
-0.2 | 2.476 | 8.5095 | 31.61
-0.19 | 3.3195 | 11.3095 | 41.375
-0.18 | 4.422 | 15.153 | 53.52
-0.17 | 5.902 | 20.082 | 69.465
-0.16 | 7.841 | 26.015 | 88.33
-0.15 | 10.4235 | 34.09 | 111.53
-0.14 | 13.8675 | 43.835 | 140.115
-0.13 | 18.2155 | 56.705 | 170.755
-0.12 | 23.58 | 72.565 | 207.75
-0.11 | 30.78 | 90.895 | 246.15
-0.1 | 40.135 | 114.62 | 290.05
-0.09 | 50.96 | 141.31 | 340
-0.08 | 64.66 | 173.3 | 384.9
-0.07 | 80.42 | 209.55 | 437.95
-0.06 | 100.445 | 251.4 | 485.5
-0.05 | 122.26 | 295.4 | 538.7
-0.04 | 146.865 | 338.05 | 595.55
-0.03 | 176.65 | 392 | 640.3
-0.02 | 208 | 444 | 697.85
-0.01 | 243.3 | 499.2 | 753.6
0 | 277.35 | 547.2 | 785
0.01 | 309.95 | 592.8 | 824
0.02 | 344.25 | 652.4 | 879.5
0.03 | 379.5 | 695.4 | 911.5
0.04 | 408.05 | 733.35 | 947.5
0.05 | 433.3 | 785 | 978
0.06 | 462.2 | 832.5 | 1010.5
0.07 | 482.55 | 856.5 | 1048
0.08 | 492.45 | 889.5 | 1066
0.09 | 498.4 | 927.5 | 1083.5
0.1 | 511.4 | 951 | 1105.5
0.11 | 519 | 983 | 1136.5
0.12 | 508 | 1009 | 1152.5
0.13 | 499.5 | 1028 | 1158
0.14 | 496 | 1045 | 1161.5
0.15 | 486 | 1065.5 | 1184.5
0.16 | 471 | 1075.5 | 1201
0.17 | 454 | 1088 | 1197.5
0.18 | 433 | 1110 | 1212
0.19 | 413 | 1112.5 | 1207
0.2 | 393.5 | 1128 | 1215.5
0.21 | 372 | 1128 | 1227.5
0.22 | 361 | 1128 | 1210.5
0.23 | 348 | 1137.5 | 1207
0.24 | 322.5 | 1141.5 | 1217
0.25 | 295 | 1144.5 | 1214
0.26 | 274.5 | 1129.5 | 1197
0.27 | 258 | 1124 | 1196
0.28 | 259.5 | 1129 | 1182
0.29 | 247.5 | 1128.5 | 1182.5
0.3 | 216.5 | 1108 | 1186.5
0.31 | 198.5 | 1105.5 | 1161.5
0.32 | 181.5 | 1101.5 | 1155.5
0.33 | 186.5 | 1081.5 | 1138.5
0.34 | 181.5 | 1073.5 | 1120
0.35 | 152 | 1048.5 | 1114
0.36 | 137 | 1040 | 1100.5
0.37 | 143 | 1028.5 | 1083
0.38 | 138.5 | 1000.5 | 1058.5
0.39 | 124.5 | 982 | 1042
0.4 | 113 | 962 | 1027.5
0.41 | 96.5 | 947 | 1010
0.42 | 112.5 | 920.5 | 986.5
0.43 | 109 | 894.5 | 964
0.44 | 80 | 864 | 946
0.45 | 78.5 | 841 | 913
0.46 | 71 | 818 | 890.5
0.47 | 83 | 781 | 885
0.48 | 86 | 757.5 | 860
0.49 | 59 | 728 | 820
0.5 | 50 | 708 | 800