## IDS-VDS Characteristic (mA-mm)
VGS (V) | VDS = 0.100 V | VDS = 0.500 V | VDS = 0.900 V
-0.75 | 0.00030342 | 0.0011788 | 0.0037514
-0.74 | 0.00029008 | 0.0011331 | 0.0036213
-0.73 | 0.0002754 | 0.0011014 | 0.0035411
-0.72 | 0.00026352 | 0.0010551 | 0.0034168
-0.71 | 0.00025254 | 0.0010261 | 0.0033347
-0.7 | 0.00024219 | 0.0009933 | 0.0032252
-0.69 | 0.00023087 | 0.0009531 | 0.0031248
-0.68 | 0.00022301 | 0.0009235 | 0.0030401
-0.67 | 0.00021274 | 0.0008872 | 0.0029468
-0.66 | 0.0002029 | 0.0008527 | 0.0028536
-0.65 | 0.00019373 | 0.0008286 | 0.0027586
-0.64 | 0.00018621 | 0.0008029 | 0.0026945
-0.63 | 0.00017854 | 0.0007728 | 0.0026024
-0.62 | 0.00017011 | 0.0007444 | 0.0025286
-0.61 | 0.00016245 | 0.0007131 | 0.0024538
-0.6 | 0.00015483 | 0.0006955 | 0.0023666
-0.59 | 0.00014738 | 0.0006655 | 0.0023013
-0.58 | 0.00014263 | 0.0006451 | 0.0022289
-0.57 | 0.00013548 | 0.0006207 | 0.002159
-0.56 | 0.00012873 | 0.0005991 | 0.0020826
-0.55 | 0.00012369 | 0.0005794 | 0.0020379
-0.54 | 0.00011851 | 0.0005608 | 0.0019639
-0.53 | 0.00011248 | 0.0005394 | 0.0019148
-0.52 | 0.0001091 | 0.0005255 | 0.0018744
-0.51 | 0.00010494 | 0.0005082 | 0.0018428
-0.5 | 0.00010191 | 0.00050025 | 0.0018015
-0.49 | 9.927e-05 | 0.00049051 | 0.0017655
-0.48 | 9.757e-05 | 0.00048461 | 0.001747
-0.47 | 9.826e-05 | 0.00048462 | 0.0017462
-0.46 | 9.977e-05 | 0.00049015 | 0.0017701
-0.45 | 0.00010388 | 0.00050116 | 0.0018139
-0.44 | 0.00010999 | 0.00052615 | 0.0019048
-0.43 | 0.0001216 | 0.00056579 | 0.0020471
-0.42 | 0.00013797 | 0.00063 | 0.0022534
-0.41 | 0.00016216 | 0.0007201 | 0.002584
-0.4 | 0.00019697 | 0.0008431 | 0.0030344
-0.39 | 0.00024687 | 0.0010249 | 0.003707
-0.38 | 0.00031453 | 0.0012798 | 0.0046478
-0.37 | 0.00041081 | 0.0016318 | 0.006014
-0.36 | 0.00054229 | 0.0021196 | 0.007871
-0.35 | 0.0007708 | 0.0028019 | 0.010483
-0.34 | 0.0010339 | 0.0037426 | 0.014182
-0.33 | 0.0013996 | 0.0050477 | 0.019141
-0.32 | 0.0018945 | 0.006986 | 0.026087
-0.31 | 0.0025821 | 0.009432 | 0.035704
-0.3 | 0.0035154 | 0.012832 | 0.049149
-0.29 | 0.004796 | 0.017504 | 0.06757
-0.28 | 0.006778 | 0.023897 | 0.0923
-0.27 | 0.009261 | 0.032654 | 0.12688
-0.26 | 0.012525 | 0.044629 | 0.17238
-0.25 | 0.01702 | 0.06172 | 0.23501
-0.24 | 0.023082 | 0.08368 | 0.31924
-0.23 | 0.031389 | 0.11364 | 0.43252
-0.22 | 0.042514 | 0.15398 | 0.586
-0.21 | 0.05828 | 0.20636 | 0.7884
-0.2 | 0.07856 | 0.2796 | 1.0506
-0.19 | 0.10626 | 0.37607 | 1.4056
-0.18 | 0.14316 | 0.50379 | 1.8718
-0.17 | 0.19276 | 0.6758 | 2.4712
-0.16 | 0.2591 | 0.8954 | 3.2402
-0.15 | 0.34615 | 1.1891 | 4.2064
-0.14 | 0.46468 | 1.5671 | 5.4559
-0.13 | 0.6199 | 2.0669 | 6.989
-0.12 | 0.8278 | 2.6937 | 8.851
-0.11 | 1.0906 | 3.4995 | 11.081
-0.1 | 1.4366 | 4.4895 | 13.718
-0.09 | 1.8857 | 5.748 | 16.876
-0.08 | 2.4506 | 7.309 | 20.484
-0.07 | 3.1645 | 9.216 | 24.469
-0.06 | 4.0559 | 11.473 | 29.078
-0.05 | 5.1692 | 14.191 | 34.267
-0.04 | 6.483 | 17.292 | 39.939
-0.03 | 8.098 | 20.963 | 46.173
-0.02 | 10.003 | 25.128 | 52.675
-0.01 | 12.253 | 29.789 | 59.97
0 | 14.855 | 35.027 | 67.7
0.01 | 17.786 | 40.783 | 75.76
0.02 | 21.02 | 46.912 | 84.22
0.03 | 24.66 | 53.676 | 93.29
0.04 | 28.608 | 60.73 | 102.43
0.05 | 32.787 | 68.4 | 112.2
0.06 | 37.254 | 76.42 | 122.1
0.07 | 41.986 | 84.82 | 132.44
0.08 | 46.868 | 93.64 | 142.97
0.09 | 51.864 | 102.68 | 153.72
0.1 | 56.916 | 112.12 | 164.69
0.11 | 61.91 | 121.88 | 176
0.12 | 67.06 | 131.74 | 187.5
0.13 | 72.11 | 141.98 | 198.87
0.14 | 77.12 | 152.32 | 210.61
0.15 | 82.01 | 162.85 | 222.42
0.16 | 86.78 | 173.73 | 234.32
0.17 | 91.36 | 184.44 | 246.42
0.18 | 95.79 | 195.55 | 258.27
0.19 | 100.03 | 206.59 | 270.44
0.2 | 104.03 | 217.77 | 282.57
0.21 | 107.9 | 229.13 | 294.85
0.22 | 111.55 | 240.43 | 306.93
0.23 | 115.07 | 251.73 | 319.15
0.24 | 118.28 | 263.16 | 331.3
0.25 | 121.36 | 274.63 | 343.43
0.26 | 124.21 | 285.85 | 355.54
0.27 | 126.91 | 297.31 | 367.45
0.28 | 129.68 | 308.61 | 379.45
0.29 | 131.96 | 319.82 | 391.34
0.3 | 134.2 | 331.24 | 403.19
0.31 | 136.29 | 342.12 | 414.95
0.32 | 138.16 | 353.12 | 426.22
0.33 | 140.26 | 364.18 | 437.92
0.34 | 141.83 | 374.93 | 449.22
0.35 | 143.49 | 385.57 | 460.38
0.36 | 144.94 | 395.93 | 471.49
0.37 | 146.53 | 406.43 | 482.39
0.38 | 147.85 | 416.55 | 493.1
0.39 | 149.03 | 426.48 | 503.68
0.4 | 150.19 | 436.12 | 514.06
0.41 | 151.24 | 445.69 | 524.16
0.42 | 152.64 | 455.06 | 534.26
0.43 | 153.39 | 464.11 | 544.07
0.44 | 154.28 | 473 | 553.61
0.45 | 155.16 | 481.38 | 563.03
0.46 | 155.89 | 489.78 | 572
0.47 | 156.91 | 497.76 | 581.2
0.48 | 157.43 | 505.45 | 589.4
0.49 | 158.16 | 512.89 | 597.9
0.5 | 158.85 | 519.99 | 606

## Tranconductance (mS-mm)
VGS (V) | VDS = 0.100 V | VDS = 0.500 V | VDS = 0.900 V
-0.75 | -0.001334 | -0.00457 | -0.01301
-0.74 | -0.001401 | -0.00387 | -0.010515
-0.73 | -0.001328 | -0.0039 | -0.010225
-0.72 | -0.001143 | -0.003765 | -0.01032
-0.71 | -0.0010665 | -0.00309 | -0.00958
-0.7 | -0.0010835 | -0.00365 | -0.010495
-0.69 | -0.000959 | -0.00349 | -0.009255
-0.68 | -0.0009065 | -0.003295 | -0.0089
-0.67 | -0.0010055 | -0.00354 | -0.009325
-0.66 | -0.0009505 | -0.00293 | -0.00941
-0.65 | -0.0008345 | -0.00249 | -0.007955
-0.64 | -0.0007595 | -0.00279 | -0.00781
-0.63 | -0.000805 | -0.002925 | -0.008295
-0.62 | -0.0008045 | -0.002985 | -0.00743
-0.61 | -0.000764 | -0.002445 | -0.0081
-0.6 | -0.0007535 | -0.00238 | -0.007625
-0.59 | -0.00061 | -0.00252 | -0.006885
-0.58 | -0.000595 | -0.00224 | -0.007115
-0.57 | -0.000695 | -0.0023 | -0.007315
-0.56 | -0.0005895 | -0.002065 | -0.006055
-0.55 | -0.000511 | -0.001915 | -0.005935
-0.54 | -0.0005605 | -0.002 | -0.006155
-0.53 | -0.0004705 | -0.001765 | -0.004475
-0.52 | -0.000377 | -0.00156 | -0.0036
-0.51 | -0.0003595 | -0.0012625 | -0.003645
-0.5 | -0.0002835 | -0.0008845 | -0.003865
-0.49 | -0.000217 | -0.000782 | -0.002725
-0.48 | -5.05e-05 | -0.0002945 | -0.000965
-0.47 | 0.00011 | 0.000277 | 0.001155
-0.46 | 0.000281 | 0.000827 | 0.003385
-0.45 | 0.000511 | 0.0018 | 0.006735
-0.44 | 0.000886 | 0.0032315 | 0.01166
-0.43 | 0.001399 | 0.0051925 | 0.01743
-0.42 | 0.002028 | 0.0077155 | 0.026845
-0.41 | 0.00295 | 0.010655 | 0.03905
-0.4 | 0.0042355 | 0.01524 | 0.05615
-0.39 | 0.005878 | 0.021835 | 0.08067
-0.38 | 0.008197 | 0.030345 | 0.11535
-0.37 | 0.011388 | 0.04199 | 0.16116
-0.36 | 0.0179995 | 0.058505 | 0.22345
-0.35 | 0.0245805 | 0.08115 | 0.31555
-0.34 | 0.03144 | 0.11229 | 0.4329
-0.33 | 0.04303 | 0.16217 | 0.59525
-0.32 | 0.059125 | 0.219215 | 0.82815
-0.31 | 0.081045 | 0.2923 | 1.1531
-0.3 | 0.110695 | 0.4036 | 1.5933
-0.29 | 0.16313 | 0.55325 | 2.15755
-0.28 | 0.22325 | 0.7575 | 2.9655
-0.27 | 0.28735 | 1.0366 | 4.004
-0.26 | 0.38795 | 1.4533 | 5.4065
-0.25 | 0.52785 | 1.95255 | 7.343
-0.24 | 0.71845 | 2.596 | 9.8755
-0.23 | 0.9716 | 3.515 | 13.338
-0.22 | 1.34455 | 4.636 | 17.794
-0.21 | 1.8023 | 6.281 | 23.23
-0.2 | 2.399 | 8.4855 | 30.86
-0.19 | 3.23 | 11.2095 | 41.06
-0.18 | 4.325 | 14.9865 | 53.28
-0.17 | 5.797 | 19.5805 | 68.42
-0.16 | 7.6695 | 25.665 | 86.76
-0.15 | 10.279 | 33.585 | 110.785
-0.14 | 13.6875 | 43.89 | 139.13
-0.13 | 18.156 | 56.33 | 169.755
-0.12 | 23.535 | 71.63 | 204.6
-0.11 | 30.44 | 89.79 | 243.35
-0.1 | 39.755 | 112.425 | 289.75
-0.09 | 50.7 | 140.975 | 338.3
-0.08 | 63.94 | 173.4 | 379.65
-0.07 | 80.265 | 208.2 | 429.7
-0.06 | 100.235 | 248.75 | 489.9
-0.05 | 121.355 | 290.95 | 543.05
-0.04 | 146.44 | 338.6 | 595.3
-0.03 | 176 | 391.8 | 636.8
-0.02 | 207.75 | 441.3 | 689.85
-0.01 | 242.6 | 494.95 | 751.25
0 | 276.65 | 549.7 | 789.5
0.01 | 308.25 | 594.25 | 826
0.02 | 343.7 | 644.65 | 876.5
0.03 | 379.4 | 690.9 | 910.5
0.04 | 406.35 | 736.2 | 945.5
0.05 | 432.3 | 784.5 | 983.5
0.06 | 459.95 | 821 | 1012
0.07 | 480.7 | 861 | 1043.5
0.08 | 493.9 | 893 | 1064
0.09 | 502.4 | 924 | 1086
0.1 | 502.3 | 960 | 1114
0.11 | 507.2 | 981 | 1140.5
0.12 | 510 | 1005 | 1143.5
0.13 | 503 | 1029 | 1155.5
0.14 | 495 | 1043.5 | 1177.5
0.15 | 483 | 1070.5 | 1185.5
0.16 | 467.5 | 1079.5 | 1200
0.17 | 450.5 | 1091 | 1197.5
0.18 | 433.5 | 1107.5 | 1201
0.19 | 412 | 1111 | 1215
0.2 | 393.5 | 1127 | 1220.5
0.21 | 376 | 1133 | 1218
0.22 | 358.5 | 1130 | 1215
0.23 | 336.5 | 1136.5 | 1218.5
0.24 | 314.5 | 1145 | 1214
0.25 | 296.5 | 1134.5 | 1212
0.26 | 277.5 | 1134 | 1201
0.27 | 273.5 | 1138 | 1195.5
0.28 | 252.5 | 1125.5 | 1194.5
0.29 | 226 | 1131.5 | 1187
0.3 | 216.5 | 1115 | 1180.5
0.31 | 198 | 1094 | 1151.5
0.32 | 198.5 | 1103 | 1148.5
0.33 | 183.5 | 1090.5 | 1150
0.34 | 161.5 | 1069.5 | 1123
0.35 | 155.5 | 1050 | 1113.5
0.36 | 152 | 1043 | 1100.5
0.37 | 145.5 | 1031 | 1080.5
0.38 | 125 | 1002.5 | 1064.5
0.39 | 117 | 978.5 | 1048
0.4 | 110.5 | 960.5 | 1024
0.41 | 122.5 | 947 | 1010
0.42 | 107.5 | 921 | 995.5
0.43 | 82 | 897 | 967.5
0.44 | 88.5 | 863.5 | 948
0.45 | 80.5 | 839 | 919.5
0.46 | 87.5 | 819 | 908.5
0.47 | 77 | 783.5 | 870
0.48 | 62.5 | 756.5 | 835
0.49 | 71 | 727 | 830
0.5 | 69 | 710 | 810