## IDS-VDS Characteristic (mA-mm)
VGS (V) | VDS = 0.100 V | VDS = 0.500 V | VDS = 0.900 V
-0.75 | 0.00033223 | 0.0012945 | 0.0040904
-0.74 | 0.00031702 | 0.0012539 | 0.0039412
-0.73 | 0.00030247 | 0.00121 | 0.0038666
-0.72 | 0.0002905 | 0.0011591 | 0.0037529
-0.71 | 0.00027836 | 0.0011253 | 0.0036624
-0.7 | 0.00026711 | 0.0010868 | 0.0035332
-0.69 | 0.00025392 | 0.0010513 | 0.0034221
-0.68 | 0.00024212 | 0.0010213 | 0.0033152
-0.67 | 0.00023159 | 0.0009808 | 0.0032306
-0.66 | 0.00022144 | 0.0009445 | 0.0031202
-0.65 | 0.00021349 | 0.0009098 | 0.003044
-0.64 | 0.00020211 | 0.0008691 | 0.0029422
-0.63 | 0.00019335 | 0.0008485 | 0.0028523
-0.62 | 0.00018457 | 0.0008143 | 0.002772
-0.61 | 0.00017563 | 0.0007862 | 0.0026796
-0.6 | 0.00016973 | 0.0007596 | 0.0025939
-0.59 | 0.00016145 | 0.0007296 | 0.0025067
-0.58 | 0.00015544 | 0.0007072 | 0.0024415
-0.57 | 0.00014691 | 0.0006834 | 0.0023702
-0.56 | 0.00014092 | 0.0006623 | 0.0022966
-0.55 | 0.00013358 | 0.0006351 | 0.0022274
-0.54 | 0.00012873 | 0.0006195 | 0.0021601
-0.53 | 0.00012254 | 0.0006006 | 0.0020875
-0.52 | 0.00011799 | 0.0005795 | 0.0020414
-0.51 | 0.00011453 | 0.0005608 | 0.001986
-0.5 | 0.0001104 | 0.0005475 | 0.0019361
-0.49 | 0.00010671 | 0.0005347 | 0.0018887
-0.48 | 0.00010556 | 0.0005228 | 0.0018687
-0.47 | 0.00010476 | 0.0005199 | 0.0018884
-0.46 | 0.00010558 | 0.0005241 | 0.0018921
-0.45 | 0.00010917 | 0.0005338 | 0.0019294
-0.44 | 0.00011443 | 0.0005554 | 0.001999
-0.43 | 0.00012487 | 0.0005888 | 0.0021289
-0.42 | 0.00014007 | 0.000645 | 0.0023184
-0.41 | 0.00016303 | 0.0007311 | 0.0026228
-0.4 | 0.00019545 | 0.0008461 | 0.0030431
-0.39 | 0.00024247 | 0.0010182 | 0.0036651
-0.38 | 0.00030796 | 0.001253 | 0.0045317
-0.37 | 0.00039961 | 0.0015886 | 0.005829
-0.36 | 0.00052673 | 0.0020468 | 0.007551
-0.35 | 0.0007459 | 0.0026912 | 0.009969
-0.34 | 0.001004 | 0.0035842 | 0.013427
-0.33 | 0.0013478 | 0.0048299 | 0.018179
-0.32 | 0.0018271 | 0.006694 | 0.024704
-0.31 | 0.0024815 | 0.009018 | 0.033767
-0.3 | 0.0033931 | 0.012301 | 0.04641
-0.29 | 0.0046195 | 0.01678 | 0.06353
-0.28 | 0.006543 | 0.022905 | 0.08753
-0.27 | 0.00892 | 0.03124 | 0.11953
-0.26 | 0.012147 | 0.042683 | 0.16278
-0.25 | 0.016487 | 0.0586 | 0.22231
-0.24 | 0.022407 | 0.07932 | 0.30019
-0.23 | 0.030523 | 0.10789 | 0.40929
-0.22 | 0.041292 | 0.14568 | 0.55266
-0.21 | 0.056142 | 0.19682 | 0.7441
-0.2 | 0.07776 | 0.26619 | 0.9978
-0.19 | 0.10517 | 0.35758 | 1.3376
-0.18 | 0.14121 | 0.48259 | 1.7699
-0.17 | 0.19033 | 0.6457 | 2.3473
-0.16 | 0.25561 | 0.8597 | 3.0898
-0.15 | 0.34108 | 1.1328 | 4.0194
-0.14 | 0.45732 | 1.5045 | 5.2183
-0.13 | 0.6077 | 1.9749 | 6.709
-0.12 | 0.8077 | 2.5881 | 8.513
-0.11 | 1.0649 | 3.3516 | 10.663
-0.1 | 1.4077 | 4.3277 | 13.249
-0.09 | 1.8435 | 5.5709 | 16.294
-0.08 | 2.3984 | 7.078 | 19.801
-0.07 | 3.0928 | 8.921 | 23.797
-0.06 | 3.9773 | 11.091 | 28.37
-0.05 | 5.0716 | 13.804 | 33.392
-0.04 | 6.355 | 16.891 | 38.959
-0.03 | 7.962 | 20.49 | 45.081
-0.02 | 9.831 | 24.602 | 51.633
-0.01 | 12.083 | 29.148 | 58.88
0 | 14.66 | 34.365 | 66.52
0.01 | 17.572 | 40.017 | 74.39
0.02 | 20.763 | 46.201 | 82.9
0.03 | 24.441 | 52.815 | 91.82
0.04 | 28.353 | 59.9 | 101.08
0.05 | 32.558 | 67.47 | 110.78
0.06 | 37.041 | 75.48 | 120.5
0.07 | 41.743 | 83.95 | 130.96
0.08 | 46.639 | 92.65 | 141.38
0.09 | 51.627 | 101.82 | 152.18
0.1 | 56.697 | 111 | 163.09
0.11 | 61.69 | 120.74 | 174.23
0.12 | 66.86 | 130.78 | 185.77
0.13 | 72.05 | 141 | 197.24
0.14 | 77.08 | 151.34 | 208.94
0.15 | 81.98 | 161.76 | 220.62
0.16 | 86.75 | 172.63 | 232.68
0.17 | 91.34 | 183.46 | 244.67
0.18 | 95.83 | 194.47 | 256.68
0.19 | 100.12 | 205.46 | 268.89
0.2 | 104.18 | 216.69 | 280.81
0.21 | 108.14 | 228.13 | 293.26
0.22 | 111.81 | 239.43 | 305.38
0.23 | 115.36 | 250.91 | 317.58
0.24 | 118.55 | 262.07 | 329.7
0.25 | 121.7 | 273.69 | 341.87
0.26 | 124.71 | 285.1 | 354.01
0.27 | 127.39 | 296.4 | 366.07
0.28 | 130.1 | 307.74 | 378
0.29 | 132.38 | 318.96 | 389.76
0.3 | 134.61 | 330.28 | 401.85
0.31 | 136.77 | 341.39 | 413.48
0.32 | 138.87 | 352.51 | 425.07
0.33 | 140.82 | 363.35 | 436.76
0.34 | 142.53 | 374.23 | 447.87
0.35 | 144.04 | 384.88 | 459.21
0.36 | 145.65 | 395.37 | 470.32
0.37 | 147.43 | 405.94 | 481.34
0.38 | 148.61 | 415.91 | 492.13
0.39 | 149.7 | 425.99 | 502.57
0.4 | 150.93 | 435.77 | 512.98
0.41 | 152 | 445.39 | 523.26
0.42 | 153.41 | 454.76 | 533.33
0.43 | 154.12 | 463.82 | 543.08
0.44 | 155.01 | 472.7 | 552.77
0.45 | 155.99 | 481.32 | 562.17
0.46 | 156.85 | 489.74 | 571.1
0.47 | 157.73 | 497.67 | 580.2
0.48 | 158.39 | 505.43 | 588.6
0.49 | 159.04 | 512.89 | 597.6
0.5 | 159.89 | 520.11 | 605.4

## Tranconductance (mS-mm)
VGS (V) | VDS = 0.100 V | VDS = 0.500 V | VDS = 0.900 V
-0.75 | -0.001521 | -0.00406 | -0.01492
-0.74 | -0.001488 | -0.004225 | -0.01119
-0.73 | -0.001326 | -0.00474 | -0.009415
-0.72 | -0.0012055 | -0.004235 | -0.01021
-0.71 | -0.0011695 | -0.003615 | -0.010985
-0.7 | -0.001222 | -0.0037 | -0.012015
-0.69 | -0.0012495 | -0.003275 | -0.0109
-0.68 | -0.0011165 | -0.003525 | -0.009575
-0.67 | -0.001034 | -0.00384 | -0.00975
-0.66 | -0.000905 | -0.00355 | -0.00933
-0.65 | -0.0009665 | -0.00377 | -0.0089
-0.64 | -0.001007 | -0.003065 | -0.009585
-0.63 | -0.000877 | -0.00274 | -0.00851
-0.62 | -0.000886 | -0.003115 | -0.008635
-0.61 | -0.000742 | -0.002735 | -0.008905
-0.6 | -0.000709 | -0.00283 | -0.008645
-0.59 | -0.0007145 | -0.00262 | -0.00762
-0.58 | -0.000727 | -0.00231 | -0.006825
-0.57 | -0.000726 | -0.002245 | -0.007245
-0.56 | -0.0006665 | -0.002415 | -0.00714
-0.55 | -0.0006095 | -0.00214 | -0.006825
-0.54 | -0.000552 | -0.001725 | -0.006995
-0.53 | -0.000537 | -0.002 | -0.005935
-0.52 | -0.0004005 | -0.00199 | -0.005075
-0.51 | -0.0003795 | -0.0016 | -0.005265
-0.5 | -0.000391 | -0.001305 | -0.004865
-0.49 | -0.000242 | -0.001235 | -0.00337
-0.48 | -9.75e-05 | -0.00074 | -1.5e-05
-0.47 | 1e-06 | 6.5e-05 | 0.00117
-0.46 | 0.0002205 | 0.000695 | 0.00205
-0.45 | 0.0004425 | 0.001565 | 0.005345
-0.44 | 0.000785 | 0.00275 | 0.009975
-0.43 | 0.001282 | 0.00448 | 0.01597
-0.42 | 0.001908 | 0.007115 | 0.024695
-0.41 | 0.002769 | 0.010055 | 0.036235
-0.4 | 0.003972 | 0.014355 | 0.052115
-0.39 | 0.0056255 | 0.020345 | 0.07443
-0.38 | 0.007857 | 0.02852 | 0.108195
-0.37 | 0.0109385 | 0.03969 | 0.150965
-0.36 | 0.0173145 | 0.05513 | 0.207
-0.35 | 0.0238635 | 0.07687 | 0.2938
-0.34 | 0.030095 | 0.106935 | 0.4105
-0.33 | 0.041155 | 0.15549 | 0.56385
-0.32 | 0.056685 | 0.209405 | 0.7794
-0.31 | 0.0783 | 0.28035 | 1.0853
-0.3 | 0.1069 | 0.3881 | 1.48815
-0.29 | 0.157495 | 0.5302 | 2.056
-0.28 | 0.215025 | 0.723 | 2.8
-0.27 | 0.2802 | 0.9889 | 3.7625
-0.26 | 0.37835 | 1.368 | 5.139
-0.25 | 0.513 | 1.83185 | 6.8705
-0.24 | 0.7018 | 2.4645 | 9.349
-0.23 | 0.94425 | 3.318 | 12.6235
-0.22 | 1.28095 | 4.4465 | 16.7405
-0.21 | 1.8234 | 6.0255 | 22.257
-0.2 | 2.4514 | 8.038 | 29.675
-0.19 | 3.1725 | 10.82 | 38.605
-0.18 | 4.258 | 14.406 | 50.485
-0.17 | 5.72 | 18.8555 | 65.995
-0.16 | 7.5375 | 24.355 | 83.605
-0.15 | 10.0855 | 32.24 | 106.425
-0.14 | 13.331 | 42.105 | 134.48
-0.13 | 17.519 | 54.18 | 164.735
-0.12 | 22.86 | 68.835 | 197.7
-0.11 | 30 | 86.98 | 236.8
-0.1 | 38.93 | 110.965 | 281.55
-0.09 | 49.535 | 137.515 | 327.6
-0.08 | 62.465 | 167.505 | 375.15
-0.07 | 78.945 | 200.65 | 428.45
-0.06 | 98.94 | 244.15 | 479.75
-0.05 | 118.885 | 290 | 529.45
-0.04 | 144.52 | 334.3 | 584.45
-0.03 | 173.8 | 385.55 | 633.7
-0.02 | 206.05 | 432.9 | 689.95
-0.01 | 241.45 | 488.15 | 744.35
0 | 274.45 | 543.45 | 775.5
0.01 | 305.15 | 591.8 | 819
0.02 | 343.45 | 639.9 | 871.5
0.03 | 379.5 | 684.95 | 909
0.04 | 405.85 | 732.75 | 948
0.05 | 434.4 | 779 | 971
0.06 | 459.25 | 824 | 1009
0.07 | 479.9 | 858.5 | 1044
0.08 | 494.2 | 893.5 | 1061
0.09 | 502.9 | 917.5 | 1085.5
0.1 | 503.15 | 946 | 1102.5
0.11 | 508.15 | 989 | 1134
0.12 | 518 | 1013 | 1150.5
0.13 | 511 | 1028 | 1158.5
0.14 | 496.5 | 1038 | 1169
0.15 | 483.5 | 1064.5 | 1187
0.16 | 468 | 1085 | 1202.5
0.17 | 454 | 1092 | 1200
0.18 | 439 | 1100 | 1211
0.19 | 417.5 | 1111 | 1206.5
0.2 | 401 | 1133.5 | 1218.5
0.21 | 381.5 | 1137 | 1228.5
0.22 | 361 | 1139 | 1216
0.23 | 337 | 1132 | 1216
0.24 | 317 | 1139 | 1214.5
0.25 | 308 | 1151.5 | 1215.5
0.26 | 284.5 | 1135.5 | 1210
0.27 | 269.5 | 1132 | 1199.5
0.28 | 249.5 | 1128 | 1184.5
0.29 | 225.5 | 1127 | 1192.5
0.3 | 219.5 | 1121.5 | 1186
0.31 | 213 | 1111.5 | 1161
0.32 | 202.5 | 1098 | 1164
0.33 | 183 | 1086 | 1140
0.34 | 161 | 1076.5 | 1122.5
0.35 | 156 | 1057 | 1122.5
0.36 | 169.5 | 1053 | 1106.5
0.37 | 148 | 1027 | 1090.5
0.38 | 113.5 | 1002.5 | 1061.5
0.39 | 116 | 993 | 1042.5
0.4 | 115 | 970 | 1034.5
0.41 | 124 | 949.5 | 1017.5
0.42 | 106 | 921.5 | 991
0.43 | 80 | 897 | 972
0.44 | 93.5 | 875 | 954.5
0.45 | 92 | 852 | 916.5
0.46 | 87 | 817.5 | 901.5
0.47 | 77 | 784.5 | 875
0.48 | 65.5 | 761 | 870
0.49 | 75 | 734 | 840
0.5 | 85 | 722 | 780