## IDS-VDS Characteristic (mA-mm)
VGS (V) | VDS = 0.100 V | VDS = 0.500 V | VDS = 0.900 V
-0.75 | 0.00031828 | 0.0012626 | 0.0041726
-0.74 | 0.00030251 | 0.0012248 | 0.0040445
-0.73 | 0.0002888 | 0.0011745 | 0.0039499
-0.72 | 0.00027575 | 0.00114 | 0.0037957
-0.71 | 0.00026448 | 0.0010958 | 0.0036817
-0.7 | 0.0002516 | 0.0010583 | 0.0036101
-0.69 | 0.00023972 | 0.0010184 | 0.0034768
-0.68 | 0.00023024 | 0.0009912 | 0.0033812
-0.67 | 0.00021948 | 0.0009485 | 0.0032755
-0.66 | 0.00021073 | 0.0009181 | 0.0031649
-0.65 | 0.00020208 | 0.0008861 | 0.0030817
-0.64 | 0.00019105 | 0.000854 | 0.0029795
-0.63 | 0.00018177 | 0.0008216 | 0.0028677
-0.62 | 0.00017602 | 0.0008003 | 0.0027831
-0.61 | 0.00016765 | 0.0007561 | 0.0026952
-0.6 | 0.00015935 | 0.000737 | 0.0026121
-0.59 | 0.00015159 | 0.0007038 | 0.0025446
-0.58 | 0.00014665 | 0.0006843 | 0.0024593
-0.57 | 0.00013923 | 0.0006586 | 0.0023831
-0.56 | 0.00013224 | 0.0006359 | 0.0023026
-0.55 | 0.00012655 | 0.0006133 | 0.0022291
-0.54 | 0.00012067 | 0.0005898 | 0.0021743
-0.53 | 0.00011598 | 0.0005724 | 0.0021033
-0.52 | 0.00011247 | 0.0005508 | 0.0020376
-0.51 | 0.00010746 | 0.000534 | 0.0019901
-0.5 | 0.00010371 | 0.000523 | 0.0019391
-0.49 | 0.00010146 | 0.0005108 | 0.001905
-0.48 | 9.933e-05 | 0.0005044 | 0.0018877
-0.47 | 9.825e-05 | 0.00049956 | 0.0018626
-0.46 | 9.913e-05 | 0.00049914 | 0.001863
-0.45 | 0.00010271 | 0.00050848 | 0.001901
-0.44 | 0.00010843 | 0.00052572 | 0.0019709
-0.43 | 0.00011756 | 0.00056167 | 0.0020811
-0.42 | 0.000132 | 0.0006111 | 0.0022581
-0.41 | 0.00015354 | 0.0006908 | 0.0025369
-0.4 | 0.00018514 | 0.0008024 | 0.0029184
-0.39 | 0.00022948 | 0.0009594 | 0.0034917
-0.38 | 0.00029221 | 0.0011836 | 0.0043035
-0.37 | 0.00037862 | 0.0014969 | 0.0054765
-0.36 | 0.00049908 | 0.0019321 | 0.007147
-0.35 | 0.000705 | 0.0025347 | 0.009397
-0.34 | 0.0009474 | 0.0033701 | 0.012638
-0.33 | 0.0012758 | 0.0045259 | 0.017039
-0.32 | 0.00173 | 0.006275 | 0.023153
-0.31 | 0.0023403 | 0.008467 | 0.03171
-0.3 | 0.003211 | 0.011559 | 0.043675
-0.29 | 0.0043704 | 0.015787 | 0.06
-0.28 | 0.006186 | 0.021576 | 0.08224
-0.27 | 0.008418 | 0.029411 | 0.11291
-0.26 | 0.011465 | 0.040223 | 0.15299
-0.25 | 0.015582 | 0.054816 | 0.20989
-0.24 | 0.021176 | 0.07578 | 0.28486
-0.23 | 0.028814 | 0.10226 | 0.38884
-0.22 | 0.039184 | 0.13884 | 0.52507
-0.21 | 0.053051 | 0.18752 | 0.7078
-0.2 | 0.07371 | 0.25278 | 0.9513
-0.19 | 0.09955 | 0.34047 | 1.2705
-0.18 | 0.13462 | 0.45723 | 1.701
-0.17 | 0.18123 | 0.6139 | 2.2502
-0.16 | 0.24317 | 0.8156 | 2.9629
-0.15 | 0.32505 | 1.086 | 3.8408
-0.14 | 0.43615 | 1.4346 | 5.0024
-0.13 | 0.5801 | 1.8892 | 6.447
-0.12 | 0.7724 | 2.4668 | 8.18
-0.11 | 1.0226 | 3.2185 | 10.293
-0.1 | 1.348 | 4.1549 | 12.841
-0.09 | 1.7715 | 5.3561 | 15.834
-0.08 | 2.3097 | 6.822 | 19.274
-0.07 | 2.9908 | 8.577 | 23.145
-0.06 | 3.8382 | 10.754 | 27.655
-0.05 | 4.9126 | 13.343 | 32.644
-0.04 | 6.153 | 16.39 | 38.164
-0.03 | 7.728 | 19.897 | 44.228
-0.02 | 9.588 | 23.876 | 50.602
-0.01 | 11.769 | 28.451 | 57.73
0 | 14.312 | 33.547 | 65.33
0.01 | 17.18 | 39.152 | 73.35
0.02 | 20.384 | 45.147 | 81.64
0.03 | 23.966 | 51.843 | 90.46
0.04 | 27.852 | 58.8 | 99.72
0.05 | 32 | 66.4 | 109.28
0.06 | 36.46 | 74.34 | 119.19
0.07 | 41.162 | 82.76 | 129.58
0.08 | 46.002 | 91.44 | 139.82
0.09 | 51.009 | 100.48 | 150.63
0.1 | 56.081 | 109.84 | 161.62
0.11 | 61.05 | 119.49 | 172.82
0.12 | 66.22 | 129.46 | 184.27
0.13 | 71.35 | 139.51 | 195.73
0.14 | 76.36 | 149.86 | 207.39
0.15 | 81.27 | 160.43 | 219.08
0.16 | 86.11 | 171.26 | 231.13
0.17 | 90.73 | 182.1 | 242.9
0.18 | 95.17 | 192.9 | 255.05
0.19 | 99.4 | 204.1 | 267.14
0.2 | 103.49 | 215.37 | 279.32
0.21 | 107.48 | 226.64 | 291.69
0.22 | 111.16 | 238.07 | 303.63
0.23 | 114.65 | 249.31 | 315.95
0.24 | 117.95 | 260.71 | 328.06
0.25 | 121.02 | 272.21 | 340.24
0.26 | 124.1 | 283.58 | 352.34
0.27 | 126.75 | 294.81 | 364.33
0.28 | 129.34 | 306.3 | 376.36
0.29 | 131.8 | 317.49 | 388.25
0.3 | 134.04 | 328.82 | 400.18
0.31 | 136.27 | 340.07 | 411.77
0.32 | 138.23 | 350.91 | 423.45
0.33 | 140.11 | 361.97 | 435.04
0.34 | 141.88 | 372.85 | 446.33
0.35 | 143.61 | 383.48 | 457.65
0.36 | 145.12 | 394.09 | 468.56
0.37 | 146.61 | 404.46 | 479.74
0.38 | 147.93 | 414.65 | 490.5
0.39 | 149.09 | 424.65 | 501.1
0.4 | 150.54 | 434.45 | 511.57
0.41 | 151.56 | 443.98 | 521.75
0.42 | 152.56 | 453.53 | 531.89
0.43 | 153.63 | 462.6 | 541.72
0.44 | 154.46 | 471.5 | 551.36
0.45 | 155.52 | 480.14 | 560.7
0.46 | 156.27 | 488.49 | 569.7
0.47 | 156.99 | 496.6 | 578.6
0.48 | 157.79 | 504.37 | 587.6
0.49 | 158.67 | 511.84 | 596.1
0.5 | 159.28 | 519.12 | 604.2

## Tranconductance (mS-mm)
VGS (V) | VDS = 0.100 V | VDS = 0.500 V | VDS = 0.900 V
-0.75 | -0.001577 | -0.00378 | -0.01281
-0.74 | -0.001474 | -0.004405 | -0.011135
-0.73 | -0.001338 | -0.00424 | -0.01244
-0.72 | -0.001216 | -0.003935 | -0.01341
-0.71 | -0.0012075 | -0.004085 | -0.00928
-0.7 | -0.001238 | -0.00387 | -0.010245
-0.69 | -0.001068 | -0.003355 | -0.011445
-0.68 | -0.001012 | -0.003495 | -0.010065
-0.67 | -0.0009755 | -0.003655 | -0.010815
-0.66 | -0.00087 | -0.00312 | -0.00969
-0.65 | -0.000984 | -0.003205 | -0.00927
-0.64 | -0.0010155 | -0.003225 | -0.0107
-0.63 | -0.0007515 | -0.002685 | -0.00982
-0.62 | -0.000706 | -0.003275 | -0.008625
-0.61 | -0.0008335 | -0.003165 | -0.00855
-0.6 | -0.000803 | -0.002615 | -0.00753
-0.59 | -0.000635 | -0.002635 | -0.00764
-0.58 | -0.000618 | -0.00226 | -0.008075
-0.57 | -0.0007205 | -0.00242 | -0.007835
-0.56 | -0.000634 | -0.002265 | -0.0077
-0.55 | -0.0005785 | -0.002305 | -0.006415
-0.54 | -0.0005285 | -0.002045 | -0.00629
-0.53 | -0.00041 | -0.00195 | -0.006835
-0.52 | -0.000426 | -0.00192 | -0.00566
-0.51 | -0.000438 | -0.00139 | -0.004925
-0.5 | -0.0003 | -0.00116 | -0.004255
-0.49 | -0.000219 | -0.00093 | -0.00257
-0.48 | -0.0001605 | -0.000562 | -0.00212
-0.47 | -1e-05 | -0.000263 | -0.001235
-0.46 | 0.000223 | 0.000446 | 0.00192
-0.45 | 0.000465 | 0.001329 | 0.005395
-0.44 | 0.0007425 | 0.0026595 | 0.009005
-0.43 | 0.0011785 | 0.004269 | 0.01436
-0.42 | 0.001799 | 0.0064565 | 0.02279
-0.41 | 0.002657 | 0.009565 | 0.033015
-0.4 | 0.003797 | 0.01343 | 0.04774
-0.39 | 0.0053535 | 0.01906 | 0.069255
-0.38 | 0.007457 | 0.026875 | 0.09924
-0.37 | 0.0103435 | 0.037425 | 0.142175
-0.36 | 0.016319 | 0.05189 | 0.196025
-0.35 | 0.022416 | 0.0719 | 0.27455
-0.34 | 0.02854 | 0.09956 | 0.3821
-0.33 | 0.03913 | 0.145245 | 0.52575
-0.32 | 0.053225 | 0.197055 | 0.73355
-0.31 | 0.07405 | 0.2642 | 1.0261
-0.3 | 0.101505 | 0.366 | 1.4145
-0.29 | 0.14875 | 0.50085 | 1.92825
-0.28 | 0.20238 | 0.6812 | 2.6455
-0.27 | 0.26395 | 0.93235 | 3.5375
-0.26 | 0.3582 | 1.27025 | 4.849
-0.25 | 0.48555 | 1.77785 | 6.5935
-0.24 | 0.6616 | 2.3722 | 8.9475
-0.23 | 0.9004 | 3.153 | 12.0105
-0.22 | 1.21185 | 4.263 | 15.948
-0.21 | 1.7263 | 5.697 | 21.3115
-0.2 | 2.32495 | 7.6475 | 28.135
-0.19 | 3.0455 | 10.2225 | 37.485
-0.18 | 4.084 | 13.6715 | 48.985
-0.17 | 5.4275 | 17.9185 | 63.095
-0.16 | 7.191 | 23.605 | 79.53
-0.15 | 9.649 | 30.95 | 101.975
-0.14 | 12.7525 | 40.16 | 130.31
-0.13 | 16.8125 | 51.61 | 158.88
-0.12 | 22.125 | 66.465 | 192.3
-0.11 | 28.78 | 84.405 | 233.05
-0.1 | 37.445 | 106.88 | 277.05
-0.09 | 48.085 | 133.355 | 321.65
-0.08 | 60.965 | 161.045 | 365.55
-0.07 | 76.425 | 196.6 | 419.05
-0.06 | 96.09 | 238.3 | 474.95
-0.05 | 115.74 | 281.8 | 525.45
-0.04 | 140.77 | 327.7 | 579.2
-0.03 | 171.75 | 374.3 | 621.9
-0.02 | 202.05 | 427.7 | 675.1
-0.01 | 236.2 | 483.55 | 736.4
0 | 270.55 | 535.05 | 781
0.01 | 303.6 | 580 | 815.5
0.02 | 339.3 | 634.55 | 855.5
0.03 | 373.4 | 682.65 | 904
0.04 | 401.7 | 727.85 | 941
0.05 | 430.4 | 777 | 973.5
0.06 | 458.1 | 818 | 1015
0.07 | 477.1 | 855 | 1031.5
0.08 | 492.35 | 886 | 1052.5
0.09 | 503.95 | 920 | 1090
0.1 | 502.05 | 950.5 | 1109.5
0.11 | 506.95 | 981 | 1132.5
0.12 | 515 | 1001 | 1145.5
0.13 | 507 | 1020 | 1156
0.14 | 496 | 1046 | 1167.5
0.15 | 487.5 | 1070 | 1187
0.16 | 473 | 1083.5 | 1191
0.17 | 453 | 1082 | 1196
0.18 | 433.5 | 1100 | 1212
0.19 | 416 | 1123.5 | 1213.5
0.2 | 404 | 1127 | 1227.5
0.21 | 383.5 | 1135 | 1215.5
0.22 | 358.5 | 1133.5 | 1213
0.23 | 339.5 | 1132 | 1221.5
0.24 | 318.5 | 1145 | 1214.5
0.25 | 307.5 | 1143.5 | 1214
0.26 | 286.5 | 1130 | 1204.5
0.27 | 262 | 1136 | 1201
0.28 | 252.5 | 1134 | 1196
0.29 | 235 | 1126 | 1191
0.3 | 223.5 | 1129 | 1176
0.31 | 209.5 | 1104.5 | 1163.5
0.32 | 192 | 1095 | 1163.5
0.33 | 182.5 | 1097 | 1144
0.34 | 175 | 1075.5 | 1130.5
0.35 | 162 | 1062 | 1111.5
0.36 | 150 | 1049 | 1104.5
0.37 | 140.5 | 1028 | 1097
0.38 | 124 | 1009.5 | 1068
0.39 | 130.5 | 990 | 1053.5
0.4 | 123.5 | 966.5 | 1032.5
0.41 | 101 | 954 | 1016
0.42 | 103.5 | 931 | 998.5
0.43 | 95 | 898.5 | 973.5
0.44 | 94.5 | 877 | 949
0.45 | 90.5 | 849.5 | 917
0.46 | 73.5 | 823 | 895
0.47 | 76 | 794 | 895
0.48 | 84 | 762 | 875
0.49 | 74.5 | 737.5 | 830
0.5 | 61 | 728 | 810