## IDS-VDS Characteristic (mA-mm)
VGS (V) | VDS = 0.100 V | VDS = 0.500 V | VDS = 0.900 V
-0.75 | 0.00033196 | 0.0013106 | 0.0042453
-0.74 | 0.00031755 | 0.001263 | 0.0041011
-0.73 | 0.00030434 | 0.0012243 | 0.0039954
-0.72 | 0.00029062 | 0.0011774 | 0.003875
-0.71 | 0.00027817 | 0.0011299 | 0.0037764
-0.7 | 0.00026461 | 0.001098 | 0.003659
-0.69 | 0.0002517 | 0.0010584 | 0.0035486
-0.68 | 0.00024258 | 0.0010235 | 0.0034347
-0.67 | 0.0002304 | 0.0009853 | 0.0033267
-0.66 | 0.00021999 | 0.0009418 | 0.0032218
-0.65 | 0.00021042 | 0.0009043 | 0.0031235
-0.64 | 0.0002011 | 0.0008733 | 0.0030254
-0.63 | 0.00019062 | 0.0008474 | 0.0029466
-0.62 | 0.00018355 | 0.0008195 | 0.0028715
-0.61 | 0.00017544 | 0.0007928 | 0.0027693
-0.6 | 0.00016768 | 0.0007546 | 0.0026768
-0.59 | 0.00016066 | 0.0007314 | 0.002604
-0.58 | 0.00015359 | 0.0007062 | 0.0025156
-0.57 | 0.00014456 | 0.0006809 | 0.0024302
-0.56 | 0.00013972 | 0.0006555 | 0.0023708
-0.55 | 0.00013251 | 0.0006309 | 0.0023151
-0.54 | 0.00012792 | 0.0006121 | 0.0022196
-0.53 | 0.00012199 | 0.0005879 | 0.0021489
-0.52 | 0.00011732 | 0.000571 | 0.0020986
-0.51 | 0.00011193 | 0.0005567 | 0.0020392
-0.5 | 0.00010773 | 0.0005422 | 0.0019916
-0.49 | 0.00010445 | 0.0005286 | 0.0019691
-0.48 | 0.00010269 | 0.0005194 | 0.0019343
-0.47 | 0.00010203 | 0.0005132 | 0.0019359
-0.46 | 0.0001024 | 0.0005149 | 0.0019276
-0.45 | 0.00010575 | 0.0005246 | 0.001961
-0.44 | 0.00011048 | 0.0005395 | 0.002028
-0.43 | 0.00011968 | 0.0005735 | 0.0021346
-0.42 | 0.00013438 | 0.000625 | 0.0023245
-0.41 | 0.00015572 | 0.0007036 | 0.0025893
-0.4 | 0.00018696 | 0.0008129 | 0.0029898
-0.39 | 0.0002313 | 0.0009749 | 0.0035688
-0.38 | 0.00029419 | 0.0011984 | 0.0043898
-0.37 | 0.00038118 | 0.0015156 | 0.0055748
-0.36 | 0.00050233 | 0.0019476 | 0.007271
-0.35 | 0.0007107 | 0.0025624 | 0.009579
-0.34 | 0.0009526 | 0.0034171 | 0.012812
-0.33 | 0.0012836 | 0.0045862 | 0.017344
-0.32 | 0.0017407 | 0.006356 | 0.02357
-0.31 | 0.0023594 | 0.008589 | 0.032416
-0.3 | 0.0032302 | 0.011721 | 0.044247
-0.29 | 0.0044117 | 0.015923 | 0.06109
-0.28 | 0.006252 | 0.021772 | 0.08372
-0.27 | 0.008531 | 0.029915 | 0.114
-0.26 | 0.011636 | 0.040776 | 0.15641
-0.25 | 0.015812 | 0.055577 | 0.21346
-0.24 | 0.021508 | 0.07655 | 0.2901
-0.23 | 0.02925 | 0.10402 | 0.3974
-0.22 | 0.039809 | 0.14095 | 0.53477
-0.21 | 0.05394 | 0.18957 | 0.7202
-0.2 | 0.07461 | 0.25632 | 0.9686
-0.19 | 0.10051 | 0.3455 | 1.2949
-0.18 | 0.13612 | 0.46479 | 1.7383
-0.17 | 0.1833 | 0.6238 | 2.2899
-0.16 | 0.24614 | 0.8311 | 3.0212
-0.15 | 0.32827 | 1.099 | 3.9485
-0.14 | 0.44176 | 1.4615 | 5.0952
-0.13 | 0.5872 | 1.9186 | 6.579
-0.12 | 0.7838 | 2.5167 | 8.315
-0.11 | 1.0379 | 3.2862 | 10.483
-0.1 | 1.3679 | 4.22 | 13.106
-0.09 | 1.8024 | 5.4406 | 16.091
-0.08 | 2.3392 | 6.922 | 19.603
-0.07 | 3.0287 | 8.742 | 23.518
-0.06 | 3.8911 | 10.955 | 28.01
-0.05 | 4.9684 | 13.532 | 33.108
-0.04 | 6.237 | 16.637 | 38.614
-0.03 | 7.82 | 20.185 | 44.6
-0.02 | 9.689 | 24.236 | 51.22
-0.01 | 11.871 | 28.846 | 58.37
0 | 14.437 | 33.927 | 66.08
0.01 | 17.302 | 39.603 | 74.04
0.02 | 20.538 | 45.655 | 82.46
0.03 | 24.145 | 52.381 | 91.2
0.04 | 28.032 | 59.36 | 100.46
0.05 | 32.223 | 66.98 | 110.08
0.06 | 36.672 | 74.86 | 119.93
0.07 | 41.381 | 83.26 | 130.31
0.08 | 46.232 | 91.96 | 140.62
0.09 | 51.245 | 101.1 | 151.42
0.1 | 56.331 | 110.3 | 162.37
0.11 | 61.27 | 119.93 | 173.55
0.12 | 66.5 | 130.05 | 184.99
0.13 | 71.65 | 140.11 | 196.41
0.14 | 76.62 | 150.45 | 208.13
0.15 | 81.58 | 160.75 | 219.8
0.16 | 86.33 | 171.64 | 231.81
0.17 | 91.02 | 182.54 | 243.58
0.18 | 95.5 | 193.47 | 255.67
0.19 | 99.74 | 204.58 | 267.68
0.2 | 103.87 | 215.64 | 279.8
0.21 | 107.73 | 227.06 | 292.16
0.22 | 111.44 | 238.31 | 304.03
0.23 | 114.88 | 249.68 | 316.3
0.24 | 118.25 | 260.97 | 328.41
0.25 | 121.42 | 272.43 | 340.6
0.26 | 124.45 | 283.81 | 352.7
0.27 | 127.11 | 295.16 | 364.69
0.28 | 129.65 | 306.41 | 376.57
0.29 | 132.06 | 317.59 | 388.39
0.3 | 134.45 | 328.94 | 400.29
0.31 | 136.79 | 340.09 | 411.86
0.32 | 138.72 | 351.04 | 423.48
0.33 | 140.51 | 362.12 | 435.05
0.34 | 142.22 | 372.77 | 446.34
0.35 | 143.88 | 383.54 | 457.62
0.36 | 145.62 | 393.98 | 468.48
0.37 | 146.93 | 404.43 | 479.59
0.38 | 148.25 | 414.55 | 490.38
0.39 | 149.54 | 424.51 | 500.87
0.4 | 150.92 | 434.29 | 511.28
0.41 | 152.04 | 443.88 | 521.39
0.42 | 153.04 | 453.31 | 531.5
0.43 | 153.93 | 462.28 | 541.37
0.44 | 154.93 | 471.24 | 550.92
0.45 | 156.13 | 479.85 | 560.26
0.46 | 156.83 | 488.17 | 569.5
0.47 | 157.49 | 496.25 | 578.2
0.48 | 158.23 | 503.94 | 587
0.49 | 158.95 | 511.48 | 595.6
0.5 | 159.85 | 518.67 | 603.4

## Tranconductance (mS-mm)
VGS (V) | VDS = 0.100 V | VDS = 0.500 V | VDS = 0.900 V
-0.75 | -0.001441 | -0.00476 | -0.01442
-0.74 | -0.001381 | -0.004315 | -0.012495
-0.73 | -0.0013465 | -0.00428 | -0.011305
-0.72 | -0.0013085 | -0.00472 | -0.01095
-0.71 | -0.0013005 | -0.00397 | -0.0108
-0.7 | -0.0013235 | -0.003575 | -0.01139
-0.69 | -0.0011015 | -0.003725 | -0.011215
-0.68 | -0.001065 | -0.003655 | -0.011095
-0.67 | -0.0011295 | -0.004085 | -0.010645
-0.66 | -0.000999 | -0.00405 | -0.01016
-0.65 | -0.0009445 | -0.003425 | -0.00982
-0.64 | -0.00099 | -0.002845 | -0.008845
-0.63 | -0.0008775 | -0.00269 | -0.007695
-0.62 | -0.000759 | -0.00273 | -0.008865
-0.61 | -0.0007935 | -0.003245 | -0.009735
-0.6 | -0.000739 | -0.00307 | -0.008265
-0.59 | -0.0007045 | -0.00242 | -0.00806
-0.58 | -0.000805 | -0.002525 | -0.00869
-0.57 | -0.0006935 | -0.002535 | -0.00724
-0.56 | -0.0006025 | -0.0025 | -0.005755
-0.55 | -0.00059 | -0.00217 | -0.00756
-0.54 | -0.000526 | -0.00215 | -0.00831
-0.53 | -0.00053 | -0.002055 | -0.00605
-0.52 | -0.000503 | -0.00156 | -0.005485
-0.51 | -0.0004795 | -0.00144 | -0.00535
-0.5 | -0.000374 | -0.001405 | -0.003505
-0.49 | -0.000252 | -0.00114 | -0.002865
-0.48 | -0.000121 | -0.00077 | -0.00166
-0.47 | -1.45e-05 | -0.000225 | -0.000335
-0.46 | 0.000186 | 0.00057 | 0.001255
-0.45 | 0.000404 | 0.00123 | 0.00502
-0.44 | 0.0006965 | 0.002445 | 0.00868
-0.43 | 0.001195 | 0.004275 | 0.014825
-0.42 | 0.001802 | 0.006505 | 0.022735
-0.41 | 0.002629 | 0.009395 | 0.033265
-0.4 | 0.003779 | 0.013565 | 0.048975
-0.39 | 0.0053615 | 0.019275 | 0.07
-0.38 | 0.007494 | 0.027035 | 0.1003
-0.37 | 0.010407 | 0.03746 | 0.14406
-0.36 | 0.016476 | 0.05234 | 0.20021
-0.35 | 0.0225135 | 0.073475 | 0.27705
-0.34 | 0.028645 | 0.10119 | 0.38825
-0.33 | 0.039405 | 0.146945 | 0.5379
-0.32 | 0.05379 | 0.20014 | 0.7536
-0.31 | 0.074475 | 0.26825 | 1.03385
-0.3 | 0.102615 | 0.3667 | 1.4337
-0.29 | 0.15109 | 0.50255 | 1.97365
-0.28 | 0.205965 | 0.6996 | 2.6455
-0.27 | 0.2692 | 0.9502 | 3.6345
-0.26 | 0.36405 | 1.2831 | 4.973
-0.25 | 0.4936 | 1.7887 | 6.6845
-0.24 | 0.6719 | 2.42215 | 9.197
-0.23 | 0.91505 | 3.22 | 12.2335
-0.22 | 1.2345 | 4.2775 | 16.14
-0.21 | 1.74005 | 5.7685 | 21.6915
-0.2 | 2.3285 | 7.7965 | 28.735
-0.19 | 3.0755 | 10.4235 | 38.485
-0.18 | 4.1395 | 13.915 | 49.75
-0.17 | 5.501 | 18.3155 | 64.145
-0.16 | 7.2485 | 23.76 | 82.93
-0.15 | 9.781 | 31.52 | 103.7
-0.14 | 12.9465 | 40.98 | 131.525
-0.13 | 17.102 | 52.76 | 160.99
-0.12 | 22.535 | 68.38 | 195.2
-0.11 | 29.205 | 85.165 | 239.55
-0.1 | 38.225 | 107.72 | 280.4
-0.09 | 48.565 | 135.1 | 324.85
-0.08 | 61.315 | 165.07 | 371.35
-0.07 | 77.595 | 201.65 | 420.35
-0.06 | 96.985 | 239.5 | 479.5
-0.05 | 117.295 | 284.1 | 530.2
-0.04 | 142.58 | 332.65 | 574.6
-0.03 | 172.6 | 379.95 | 630.3
-0.02 | 202.55 | 433.05 | 688.5
-0.01 | 237.4 | 484.55 | 743
0 | 271.55 | 537.85 | 783.5
0.01 | 305.05 | 586.4 | 819
0.02 | 342.15 | 638.9 | 858
0.03 | 374.7 | 685.25 | 900
0.04 | 403.9 | 729.95 | 944
0.05 | 432 | 775 | 973.5
0.06 | 457.9 | 814 | 1011.5
0.07 | 478 | 855 | 1034.5
0.08 | 493.2 | 892 | 1055.5
0.09 | 504.95 | 917 | 1087.5
0.1 | 501.25 | 941.5 | 1106.5
0.11 | 508.45 | 987.5 | 1131
0.12 | 519 | 1009 | 1143
0.13 | 506 | 1020 | 1157
0.14 | 496.5 | 1032 | 1169.5
0.15 | 485.5 | 1059.5 | 1184
0.16 | 472 | 1089.5 | 1189
0.17 | 458.5 | 1091.5 | 1193
0.18 | 436 | 1102 | 1205
0.19 | 418.5 | 1108.5 | 1206.5
0.2 | 399.5 | 1124 | 1224
0.21 | 378.5 | 1133.5 | 1211.5
0.22 | 357.5 | 1131 | 1207
0.23 | 340.5 | 1133 | 1219
0.24 | 327 | 1137.5 | 1215
0.25 | 310 | 1142 | 1214.5
0.26 | 284.5 | 1136.5 | 1204.5
0.27 | 260 | 1130 | 1193.5
0.28 | 247.5 | 1121.5 | 1185
0.29 | 240 | 1126.5 | 1186
0.3 | 236.5 | 1125 | 1173.5
0.31 | 213.5 | 1105 | 1159.5
0.32 | 186 | 1101.5 | 1159.5
0.33 | 175 | 1086.5 | 1143
0.34 | 168.5 | 1071 | 1128.5
0.35 | 170 | 1060.5 | 1107
0.36 | 152.5 | 1044.5 | 1098.5
0.37 | 131.5 | 1028.5 | 1095
0.38 | 130.5 | 1004 | 1064
0.39 | 133.5 | 987 | 1045
0.4 | 125 | 968.5 | 1026
0.41 | 106 | 951 | 1011
0.42 | 94.5 | 920 | 999
0.43 | 94.5 | 896.5 | 971
0.44 | 110 | 878.5 | 944.5
0.45 | 95 | 846.5 | 929
0.46 | 68 | 820 | 897
0.47 | 70 | 788.5 | 875
0.48 | 73 | 761.5 | 870
0.49 | 81 | 736.5 | 820
0.5 | 90 | 719 | 780