## IDS-VDS Characteristic (mA-mm)
VGS (V) | VDS = 0.100 V | VDS = 0.500 V | VDS = 0.900 V
-0.75 | 0.00034039 | 0.0013706 | 0.00447
-0.74 | 0.00032426 | 0.0013217 | 0.0043317
-0.73 | 0.00030794 | 0.0012701 | 0.0042036
-0.72 | 0.0002981 | 0.0012326 | 0.0040661
-0.71 | 0.000283 | 0.0011931 | 0.0039398
-0.7 | 0.00026954 | 0.0011452 | 0.0038229
-0.69 | 0.00025685 | 0.0011003 | 0.0036987
-0.68 | 0.00024618 | 0.0010672 | 0.0036006
-0.67 | 0.00023705 | 0.001018 | 0.0035048
-0.66 | 0.00022462 | 0.0009875 | 0.0033902
-0.65 | 0.00021511 | 0.0009505 | 0.0032799
-0.64 | 0.00020597 | 0.0009145 | 0.0031578
-0.63 | 0.00019742 | 0.0008806 | 0.0030695
-0.62 | 0.00018764 | 0.0008502 | 0.002977
-0.61 | 0.00017934 | 0.0008151 | 0.002872
-0.6 | 0.00017059 | 0.0007922 | 0.0027934
-0.59 | 0.00016268 | 0.000763 | 0.0027214
-0.58 | 0.0001566 | 0.000739 | 0.0026175
-0.57 | 0.00014896 | 0.0007098 | 0.0025425
-0.56 | 0.00014211 | 0.0006826 | 0.0024748
-0.55 | 0.00013633 | 0.0006606 | 0.0023846
-0.54 | 0.00012985 | 0.0006349 | 0.0023247
-0.53 | 0.00012389 | 0.0006173 | 0.002258
-0.52 | 0.00011965 | 0.0005977 | 0.0021908
-0.51 | 0.00011476 | 0.0005764 | 0.0021221
-0.5 | 0.00011113 | 0.0005611 | 0.0020765
-0.49 | 0.00010772 | 0.0005471 | 0.0020423
-0.48 | 0.00010541 | 0.0005355 | 0.0020116
-0.47 | 0.00010475 | 0.00053 | 0.0019821
-0.46 | 0.00010552 | 0.0005346 | 0.0019924
-0.45 | 0.00010818 | 0.0005398 | 0.0020293
-0.44 | 0.00011359 | 0.0005569 | 0.0020912
-0.43 | 0.00012286 | 0.0005921 | 0.0021871
-0.42 | 0.00013732 | 0.0006415 | 0.0023645
-0.41 | 0.00015892 | 0.0007162 | 0.0026204
-0.4 | 0.00019025 | 0.0008283 | 0.0030213
-0.39 | 0.0002354 | 0.0009831 | 0.0035969
-0.38 | 0.00029818 | 0.0012086 | 0.0044073
-0.37 | 0.00038578 | 0.0015291 | 0.0055686
-0.36 | 0.00050785 | 0.001967 | 0.00729
-0.35 | 0.0007206 | 0.0025689 | 0.00956
-0.34 | 0.0009697 | 0.0034302 | 0.01278
-0.33 | 0.0013002 | 0.0046071 | 0.017307
-0.32 | 0.0017654 | 0.006405 | 0.023431
-0.31 | 0.0023995 | 0.008614 | 0.032128
-0.3 | 0.0032828 | 0.011758 | 0.044178
-0.29 | 0.0044876 | 0.016069 | 0.06063
-0.28 | 0.006362 | 0.022006 | 0.08328
-0.27 | 0.008687 | 0.030067 | 0.11406
-0.26 | 0.011807 | 0.041154 | 0.15673
-0.25 | 0.016119 | 0.056033 | 0.21355
-0.24 | 0.021896 | 0.07734 | 0.28853
-0.23 | 0.029912 | 0.10478 | 0.39498
-0.22 | 0.040526 | 0.14207 | 0.53662
-0.21 | 0.055092 | 0.19179 | 0.7231
-0.2 | 0.07646 | 0.26008 | 0.9686
-0.19 | 0.10322 | 0.34901 | 1.301
-0.18 | 0.13959 | 0.47047 | 1.7397
-0.17 | 0.18779 | 0.6296 | 2.2927
-0.16 | 0.2523 | 0.8396 | 3.0303
-0.15 | 0.33777 | 1.1136 | 3.9393
-0.14 | 0.45134 | 1.4785 | 5.0959
-0.13 | 0.6041 | 1.9527 | 6.579
-0.12 | 0.8043 | 2.5383 | 8.374
-0.11 | 1.0641 | 3.3053 | 10.519
-0.1 | 1.401 | 4.274 | 13.049
-0.09 | 1.839 | 5.497 | 16.085
-0.08 | 2.3979 | 6.978 | 19.621
-0.07 | 3.0978 | 8.803 | 23.584
-0.06 | 3.9811 | 10.993 | 28.147
-0.05 | 5.0823 | 13.633 | 33.17
-0.04 | 6.361 | 16.736 | 38.706
-0.03 | 7.977 | 20.202 | 44.758
-0.02 | 9.863 | 24.351 | 51.413
-0.01 | 12.088 | 28.929 | 58.53
0 | 14.682 | 34.104 | 66.16
0.01 | 17.63 | 39.788 | 74.18
0.02 | 20.829 | 45.897 | 82.55
0.03 | 24.483 | 52.575 | 91.44
0.04 | 28.391 | 59.67 | 100.63
0.05 | 32.605 | 67.22 | 110.09
0.06 | 37.116 | 75.2 | 120.11
0.07 | 41.838 | 83.72 | 130.42
0.08 | 46.719 | 92.34 | 140.94
0.09 | 51.698 | 101.46 | 151.76
0.1 | 56.772 | 110.82 | 162.5
0.11 | 61.77 | 120.46 | 173.81
0.12 | 66.94 | 130.58 | 185.23
0.13 | 72.11 | 140.7 | 196.75
0.14 | 77.13 | 150.96 | 208.41
0.15 | 82.06 | 161.6 | 220.17
0.16 | 86.8 | 172.48 | 232.11
0.17 | 91.37 | 183.15 | 244.09
0.18 | 95.83 | 194.18 | 256.06
0.19 | 100.13 | 205.32 | 268.05
0.2 | 104.26 | 216.49 | 280.24
0.21 | 108.16 | 227.95 | 292.61
0.22 | 111.74 | 239.13 | 304.67
0.23 | 115.33 | 250.53 | 317.01
0.24 | 118.48 | 261.92 | 328.97
0.25 | 121.64 | 273.44 | 341.23
0.26 | 124.66 | 284.89 | 353.32
0.27 | 127.43 | 296.08 | 365.4
0.28 | 130.09 | 307.49 | 377.3
0.29 | 132.38 | 318.75 | 389.14
0.3 | 134.57 | 330.11 | 401.17
0.31 | 136.77 | 341.13 | 412.88
0.32 | 138.96 | 352.22 | 424.49
0.33 | 140.82 | 363.16 | 435.87
0.34 | 142.54 | 374.02 | 447.29
0.35 | 144.07 | 384.61 | 458.52
0.36 | 145.55 | 395.04 | 469.63
0.37 | 147.41 | 405.62 | 480.71
0.38 | 148.66 | 415.81 | 491.29
0.39 | 149.76 | 425.8 | 501.95
0.4 | 150.92 | 435.57 | 512.39
0.41 | 152.12 | 445.1 | 522.59
0.42 | 153.4 | 454.62 | 532.69
0.43 | 154.25 | 463.63 | 542.5
0.44 | 155.04 | 472.52 | 552.15
0.45 | 156 | 481.1 | 561.54
0.46 | 157.13 | 489.54 | 570.4
0.47 | 157.84 | 497.58 | 579.4
0.48 | 158.47 | 505.29 | 588.2
0.49 | 159.11 | 512.8 | 596.8
0.5 | 159.87 | 520 | 605.1

## Tranconductance (mS-mm)
VGS (V) | VDS = 0.100 V | VDS = 0.500 V | VDS = 0.900 V
-0.75 | -0.001613 | -0.00489 | -0.01383
-0.74 | -0.0016225 | -0.005025 | -0.01332
-0.73 | -0.001308 | -0.004455 | -0.01328
-0.72 | -0.001247 | -0.00385 | -0.01319
-0.71 | -0.001428 | -0.00437 | -0.01216
-0.7 | -0.0013075 | -0.00464 | -0.012055
-0.69 | -0.001168 | -0.0039 | -0.011115
-0.68 | -0.00099 | -0.004115 | -0.009695
-0.67 | -0.001078 | -0.003985 | -0.01052
-0.66 | -0.001097 | -0.003375 | -0.011245
-0.65 | -0.0009325 | -0.00365 | -0.01162
-0.64 | -0.0008845 | -0.003495 | -0.01052
-0.63 | -0.0009165 | -0.003215 | -0.00904
-0.62 | -0.000904 | -0.003275 | -0.009875
-0.61 | -0.0008525 | -0.0029 | -0.00918
-0.6 | -0.000833 | -0.002605 | -0.00753
-0.59 | -0.0006995 | -0.00266 | -0.008795
-0.58 | -0.000686 | -0.00266 | -0.008945
-0.57 | -0.0007245 | -0.00282 | -0.007135
-0.56 | -0.0006315 | -0.00246 | -0.007895
-0.55 | -0.000613 | -0.002385 | -0.007505
-0.54 | -0.000622 | -0.002165 | -0.00633
-0.53 | -0.00051 | -0.00186 | -0.006695
-0.52 | -0.0004565 | -0.002045 | -0.006795
-0.51 | -0.000426 | -0.00183 | -0.005715
-0.5 | -0.000352 | -0.001465 | -0.00399
-0.49 | -0.000286 | -0.00128 | -0.003245
-0.48 | -0.0001485 | -0.000855 | -0.00301
-0.47 | 5.5e-06 | -4.5e-05 | -0.00096
-0.46 | 0.0001715 | 0.00049 | 0.00236
-0.45 | 0.0004035 | 0.001115 | 0.00494
-0.44 | 0.000734 | 0.002615 | 0.00789
-0.43 | 0.0011865 | 0.00423 | 0.013665
-0.42 | 0.001803 | 0.006205 | 0.021665
-0.41 | 0.0026465 | 0.00934 | 0.03284
-0.4 | 0.003824 | 0.013345 | 0.048825
-0.39 | 0.0053965 | 0.019015 | 0.0693
-0.38 | 0.007519 | 0.0273 | 0.098585
-0.37 | 0.0104835 | 0.03792 | 0.144135
-0.36 | 0.016741 | 0.05199 | 0.19957
-0.35 | 0.0230925 | 0.07316 | 0.2745
-0.34 | 0.02898 | 0.10191 | 0.38735
-0.33 | 0.039785 | 0.14874 | 0.53255
-0.32 | 0.054965 | 0.200345 | 0.74105
-0.31 | 0.07587 | 0.26765 | 1.03735
-0.3 | 0.104405 | 0.37275 | 1.4251
-0.29 | 0.15396 | 0.5124 | 1.9551
-0.28 | 0.20997 | 0.6999 | 2.6715
-0.27 | 0.27225 | 0.9574 | 3.6725
-0.26 | 0.3716 | 1.2983 | 4.9745
-0.25 | 0.50445 | 1.8093 | 6.59
-0.24 | 0.68965 | 2.43735 | 9.0715
-0.23 | 0.9315 | 3.2365 | 12.4045
-0.22 | 1.259 | 4.3505 | 16.406
-0.21 | 1.7967 | 5.9005 | 21.599
-0.2 | 2.4064 | 7.861 | 28.895
-0.19 | 3.1565 | 10.5195 | 38.555
-0.18 | 4.2285 | 14.0295 | 49.585
-0.17 | 5.6355 | 18.4565 | 64.53
-0.16 | 7.499 | 24.2 | 82.33
-0.15 | 9.952 | 31.945 | 103.28
-0.14 | 13.3165 | 41.955 | 131.985
-0.13 | 17.648 | 52.99 | 163.905
-0.12 | 23 | 67.63 | 197
-0.11 | 29.835 | 86.785 | 233.75
-0.1 | 38.745 | 109.585 | 278.3
-0.09 | 49.845 | 135.2 | 328.6
-0.08 | 62.94 | 165.3 | 374.95
-0.07 | 79.16 | 200.75 | 426.3
-0.06 | 99.225 | 241.5 | 479.3
-0.05 | 118.995 | 287.15 | 527.95
-0.04 | 144.735 | 328.45 | 579.4
-0.03 | 175.1 | 380.75 | 635.35
-0.02 | 205.55 | 436.35 | 688.6
-0.01 | 240.95 | 487.65 | 737.35
0 | 277.1 | 542.95 | 782.5
0.01 | 307.35 | 589.65 | 819.5
0.02 | 342.65 | 639.35 | 863
0.03 | 378.1 | 688.65 | 904
0.04 | 406.1 | 732.25 | 932.5
0.05 | 436.25 | 776.5 | 974
0.06 | 461.65 | 825 | 1016.5
0.07 | 480.15 | 857 | 1041.5
0.08 | 493 | 887 | 1067
0.09 | 502.65 | 924 | 1078
0.1 | 503.6 | 950 | 1102.5
0.11 | 508.4 | 988 | 1136.5
0.12 | 517 | 1012 | 1147
0.13 | 509.5 | 1019 | 1159
0.14 | 497.5 | 1045 | 1171
0.15 | 483.5 | 1076 | 1185
0.16 | 465.5 | 1077.5 | 1196
0.17 | 451.5 | 1085 | 1197.5
0.18 | 438 | 1108.5 | 1198
0.19 | 421.5 | 1115.5 | 1209
0.2 | 401.5 | 1131.5 | 1228
0.21 | 374 | 1132 | 1221.5
0.22 | 358.5 | 1129 | 1220
0.23 | 337 | 1139.5 | 1215
0.24 | 315.5 | 1145.5 | 1211
0.25 | 309 | 1148.5 | 1217.5
0.26 | 289.5 | 1132 | 1208.5
0.27 | 271.5 | 1130 | 1199
0.28 | 247.5 | 1133.5 | 1187
0.29 | 224 | 1131 | 1193.5
0.3 | 219.5 | 1119 | 1187
0.31 | 219.5 | 1105.5 | 1166
0.32 | 202.5 | 1101.5 | 1149.5
0.33 | 179 | 1090 | 1140
0.34 | 162.5 | 1072.5 | 1132.5
0.35 | 150.5 | 1051 | 1117
0.36 | 167 | 1050.5 | 1109.5
0.37 | 155.5 | 1038.5 | 1083
0.38 | 117.5 | 1009 | 1062
0.39 | 113 | 988 | 1055
0.4 | 118 | 965 | 1032
0.41 | 124 | 952.5 | 1015
0.42 | 106.5 | 926.5 | 995.5
0.43 | 82 | 895 | 973
0.44 | 87.5 | 873.5 | 952
0.45 | 104.5 | 851 | 912.5
0.46 | 92 | 824 | 893
0.47 | 67 | 787.5 | 890
0.48 | 63.5 | 761 | 870
0.49 | 70 | 735.5 | 845
0.5 | 76 | 720 | 830