## IDS-VDS Characteristic (mA-mm)
VGS (V) | VDS = 0.100 V | VDS = 0.500 V | VDS = 0.900 V
-0.75 | 0.00035007 | 0.0013862 | 0.0044847
-0.74 | 0.0003314 | 0.0013429 | 0.0043668
-0.73 | 0.00031635 | 0.0012915 | 0.004249
-0.72 | 0.00030245 | 0.0012519 | 0.0041073
-0.71 | 0.00029071 | 0.0012097 | 0.0039989
-0.7 | 0.00027884 | 0.001166 | 0.0038604
-0.69 | 0.00026718 | 0.0011139 | 0.0037649
-0.68 | 0.00025425 | 0.0010795 | 0.0036474
-0.67 | 0.00024308 | 0.0010387 | 0.0035179
-0.66 | 0.00023226 | 0.0010055 | 0.0034066
-0.65 | 0.00022182 | 0.0009713 | 0.0033036
-0.64 | 0.00021202 | 0.0009364 | 0.0031917
-0.63 | 0.00020288 | 0.0009018 | 0.0031002
-0.62 | 0.0001922 | 0.0008696 | 0.0030087
-0.61 | 0.00018274 | 0.0008312 | 0.0028952
-0.6 | 0.00017554 | 0.0008077 | 0.0028193
-0.59 | 0.0001673 | 0.0007765 | 0.0027459
-0.58 | 0.00015957 | 0.0007491 | 0.0026298
-0.57 | 0.00015236 | 0.0007223 | 0.0025724
-0.56 | 0.00014457 | 0.0006954 | 0.0025079
-0.55 | 0.00013866 | 0.0006682 | 0.0024119
-0.54 | 0.00013249 | 0.0006446 | 0.0023316
-0.53 | 0.00012744 | 0.0006288 | 0.0022698
-0.52 | 0.00012278 | 0.0006063 | 0.002199
-0.51 | 0.00011681 | 0.0005884 | 0.0021413
-0.5 | 0.0001134 | 0.0005715 | 0.002107
-0.49 | 0.00010873 | 0.0005579 | 0.0020488
-0.48 | 0.00010774 | 0.0005487 | 0.0020215
-0.47 | 0.00010644 | 0.000543 | 0.0020061
-0.46 | 0.00010668 | 0.0005435 | 0.0020123
-0.45 | 0.0001089 | 0.0005527 | 0.0020426
-0.44 | 0.00011416 | 0.000566 | 0.0021039
-0.43 | 0.00012341 | 0.0005991 | 0.0022068
-0.42 | 0.0001377 | 0.0006454 | 0.0023808
-0.41 | 0.00015762 | 0.0007197 | 0.0026285
-0.4 | 0.00018904 | 0.0008236 | 0.0030148
-0.39 | 0.0002334 | 0.0009798 | 0.003597
-0.38 | 0.0002941 | 0.0011969 | 0.0043916
-0.37 | 0.00037993 | 0.0015056 | 0.0055103
-0.36 | 0.00049812 | 0.0019296 | 0.007223
-0.35 | 0.0007065 | 0.0025206 | 0.009432
-0.34 | 0.0009463 | 0.003357 | 0.012646
-0.33 | 0.0012699 | 0.0045025 | 0.017024
-0.32 | 0.0017253 | 0.006248 | 0.023118
-0.31 | 0.0023449 | 0.008387 | 0.031599
-0.3 | 0.0032019 | 0.011452 | 0.043505
-0.29 | 0.0043637 | 0.015654 | 0.05968
-0.28 | 0.006208 | 0.021403 | 0.08209
-0.27 | 0.008468 | 0.029157 | 0.11218
-0.26 | 0.011534 | 0.040029 | 0.15356
-0.25 | 0.015656 | 0.054532 | 0.20965
-0.24 | 0.021318 | 0.07542 | 0.284
-0.23 | 0.02904 | 0.10195 | 0.38842
-0.22 | 0.039484 | 0.13849 | 0.52509
-0.21 | 0.05361 | 0.18679 | 0.7103
-0.2 | 0.07422 | 0.25229 | 0.9521
-0.19 | 0.10024 | 0.33955 | 1.2799
-0.18 | 0.13508 | 0.4582 | 1.7012
-0.17 | 0.18226 | 0.6143 | 2.2623
-0.16 | 0.24445 | 0.8182 | 2.9791
-0.15 | 0.32762 | 1.0877 | 3.8836
-0.14 | 0.44031 | 1.4452 | 5.0561
-0.13 | 0.586 | 1.9009 | 6.515
-0.12 | 0.7812 | 2.4849 | 8.297
-0.11 | 1.0308 | 3.2402 | 10.386
-0.1 | 1.3615 | 4.1832 | 12.973
-0.09 | 1.7908 | 5.3947 | 15.937
-0.08 | 2.331 | 6.87 | 19.47
-0.07 | 3.0203 | 8.642 | 23.441
-0.06 | 3.8797 | 10.83 | 27.903
-0.05 | 4.9509 | 13.452 | 32.857
-0.04 | 6.208 | 16.486 | 38.42
-0.03 | 7.786 | 20.037 | 44.454
-0.02 | 9.628 | 24.061 | 50.99
-0.01 | 11.849 | 28.641 | 58.19
0 | 14.4 | 33.8 | 65.78
0.01 | 17.264 | 39.391 | 73.7
0.02 | 20.474 | 45.436 | 82.02
0.03 | 24.077 | 52.127 | 91.02
0.04 | 27.976 | 59.1 | 100.18
0.05 | 32.148 | 66.7 | 109.75
0.06 | 36.598 | 74.61 | 119.52
0.07 | 41.288 | 83.06 | 129.89
0.08 | 46.178 | 91.8 | 140.32
0.09 | 51.134 | 100.76 | 151.08
0.1 | 56.215 | 110.09 | 162.16
0.11 | 61.19 | 119.79 | 173.1
0.12 | 66.38 | 129.78 | 184.67
0.13 | 71.49 | 139.84 | 196.2
0.14 | 76.58 | 150.22 | 207.83
0.15 | 81.46 | 160.75 | 219.47
0.16 | 86.31 | 171.56 | 231.54
0.17 | 90.92 | 182.37 | 243.5
0.18 | 95.38 | 193.26 | 255.44
0.19 | 99.71 | 204.41 | 267.6
0.2 | 103.76 | 215.6 | 279.6
0.21 | 107.69 | 227 | 291.93
0.22 | 111.42 | 238.42 | 304.14
0.23 | 115.05 | 249.65 | 316.36
0.24 | 118.34 | 261.11 | 328.62
0.25 | 121.5 | 272.67 | 340.69
0.26 | 124.4 | 283.99 | 352.88
0.27 | 127.13 | 295.39 | 364.85
0.28 | 129.93 | 306.73 | 376.86
0.29 | 132.32 | 318.03 | 388.79
0.3 | 134.62 | 329.45 | 400.65
0.31 | 136.76 | 340.53 | 412.46
0.32 | 138.73 | 351.51 | 424.11
0.33 | 140.72 | 362.61 | 435.69
0.34 | 142.5 | 373.46 | 446.98
0.35 | 144.15 | 384.15 | 458.32
0.36 | 145.7 | 394.79 | 469.43
0.37 | 147.27 | 405.12 | 480.49
0.38 | 148.58 | 415.4 | 491.35
0.39 | 149.96 | 425.46 | 501.83
0.4 | 151.08 | 435.25 | 512.27
0.41 | 152.24 | 444.91 | 522.54
0.42 | 153.47 | 454.32 | 532.73
0.43 | 154.36 | 463.56 | 542.62
0.44 | 155.28 | 472.41 | 552.23
0.45 | 156.21 | 481.12 | 561.68
0.46 | 156.97 | 489.5 | 570.7
0.47 | 157.91 | 497.65 | 579.7
0.48 | 158.56 | 505.45 | 588.5
0.49 | 159.35 | 512.98 | 597.2
0.5 | 160 | 520.26 | 605.3

## Tranconductance (mS-mm)
VGS (V) | VDS = 0.100 V | VDS = 0.500 V | VDS = 0.900 V
-0.75 | -0.001867 | -0.00433 | -0.01179
-0.74 | -0.001686 | -0.004735 | -0.011785
-0.73 | -0.0014475 | -0.00455 | -0.012975
-0.72 | -0.001282 | -0.00409 | -0.012505
-0.71 | -0.0011805 | -0.004295 | -0.012345
-0.7 | -0.0011765 | -0.00479 | -0.0117
-0.69 | -0.0012295 | -0.004325 | -0.01065
-0.68 | -0.001205 | -0.00376 | -0.01235
-0.67 | -0.0010995 | -0.0037 | -0.01204
-0.66 | -0.001063 | -0.00337 | -0.010715
-0.65 | -0.001012 | -0.003455 | -0.010745
-0.64 | -0.000947 | -0.003475 | -0.01017
-0.63 | -0.000991 | -0.00334 | -0.00915
-0.62 | -0.001007 | -0.00353 | -0.01025
-0.61 | -0.000833 | -0.003095 | -0.00947
-0.6 | -0.000772 | -0.002735 | -0.007465
-0.59 | -0.0007985 | -0.00293 | -0.009475
-0.58 | -0.000747 | -0.00271 | -0.008675
-0.57 | -0.00075 | -0.002685 | -0.006095
-0.56 | -0.000685 | -0.002705 | -0.008025
-0.55 | -0.000604 | -0.00254 | -0.008815
-0.54 | -0.000561 | -0.00197 | -0.007105
-0.53 | -0.0004855 | -0.001915 | -0.00663
-0.52 | -0.0005315 | -0.00202 | -0.006425
-0.51 | -0.000469 | -0.00174 | -0.0046
-0.5 | -0.000404 | -0.001525 | -0.004625
-0.49 | -0.000283 | -0.00114 | -0.004275
-0.48 | -0.0001145 | -0.000745 | -0.002135
-0.47 | -5.3e-05 | -0.00026 | -0.00046
-0.46 | 0.000123 | 0.000485 | 0.001825
-0.45 | 0.000374 | 0.001125 | 0.00458
-0.44 | 0.0007255 | 0.00232 | 0.00821
-0.43 | 0.001177 | 0.00397 | 0.013845
-0.42 | 0.0017105 | 0.00603 | 0.021085
-0.41 | 0.002567 | 0.00891 | 0.0317
-0.4 | 0.003789 | 0.013005 | 0.048425
-0.39 | 0.005253 | 0.018665 | 0.06884
-0.38 | 0.0073265 | 0.02629 | 0.095665
-0.37 | 0.010201 | 0.036635 | 0.14157
-0.36 | 0.0163285 | 0.05075 | 0.196085
-0.35 | 0.022409 | 0.07137 | 0.27115
-0.34 | 0.02817 | 0.099095 | 0.3796
-0.33 | 0.03895 | 0.14455 | 0.5236
-0.32 | 0.05375 | 0.194225 | 0.72875
-0.31 | 0.07383 | 0.2602 | 1.01935
-0.3 | 0.10094 | 0.36335 | 1.40405
-0.29 | 0.150305 | 0.49755 | 1.92925
-0.28 | 0.205215 | 0.67515 | 2.625
-0.27 | 0.2663 | 0.9313 | 3.5735
-0.26 | 0.3594 | 1.26875 | 4.8735
-0.25 | 0.4892 | 1.76955 | 6.522
-0.24 | 0.6692 | 2.3709 | 8.9385
-0.23 | 0.9083 | 3.1535 | 12.0545
-0.22 | 1.2285 | 4.242 | 16.094
-0.21 | 1.7368 | 5.69 | 21.3505
-0.2 | 2.3315 | 7.638 | 28.48
-0.19 | 3.043 | 10.2955 | 37.455
-0.18 | 4.101 | 13.7375 | 49.12
-0.17 | 5.4685 | 18 | 63.895
-0.16 | 7.268 | 23.67 | 81.065
-0.15 | 9.793 | 31.35 | 103.85
-0.14 | 12.919 | 40.66 | 131.57
-0.13 | 17.0445 | 51.985 | 162.045
-0.12 | 22.24 | 66.965 | 193.55
-0.11 | 29.015 | 84.915 | 233.8
-0.1 | 38 | 107.725 | 277.55
-0.09 | 48.475 | 134.34 | 324.85
-0.08 | 61.475 | 162.365 | 375.2
-0.07 | 77.435 | 198 | 421.65
-0.06 | 96.53 | 240.5 | 470.8
-0.05 | 116.415 | 282.8 | 525.85
-0.04 | 141.755 | 329.25 | 579.85
-0.03 | 171 | 378.75 | 628.5
-0.02 | 203.15 | 430.2 | 686.8
-0.01 | 238.6 | 486.95 | 739.5
0 | 270.75 | 537.5 | 775.5
0.01 | 303.7 | 581.8 | 812
0.02 | 340.65 | 636.8 | 866
0.03 | 375.1 | 683.2 | 908
0.04 | 403.55 | 728.65 | 936.5
0.05 | 431.1 | 775.5 | 967
0.06 | 457 | 818 | 1007
0.07 | 479 | 859.5 | 1040
0.08 | 492.3 | 885 | 1059.5
0.09 | 501.85 | 914.5 | 1092
0.1 | 502.8 | 951.5 | 1101
0.11 | 508.25 | 984.5 | 1125.5
0.12 | 515 | 1002.5 | 1155
0.13 | 510 | 1022 | 1158
0.14 | 498.5 | 1045.5 | 1163.5
0.15 | 486.5 | 1067 | 1185.5
0.16 | 473 | 1081 | 1201.5
0.17 | 453.5 | 1085 | 1195
0.18 | 439.5 | 1102 | 1205
0.19 | 419 | 1117 | 1208
0.2 | 399 | 1129.5 | 1216.5
0.21 | 383 | 1141 | 1227
0.22 | 368 | 1132.5 | 1221.5
0.23 | 346 | 1134.5 | 1224
0.24 | 322.5 | 1151 | 1216.5
0.25 | 303 | 1144 | 1213
0.26 | 281.5 | 1136 | 1208
0.27 | 276.5 | 1137 | 1199
0.28 | 259.5 | 1132 | 1197
0.29 | 234.5 | 1136 | 1189.5
0.3 | 222 | 1125 | 1183.5
0.31 | 205.5 | 1103 | 1173
0.32 | 198 | 1104 | 1161.5
0.33 | 188.5 | 1097.5 | 1143.5
0.34 | 171.5 | 1077 | 1131.5
0.35 | 160 | 1066.5 | 1122.5
0.36 | 156 | 1048.5 | 1108.5
0.37 | 144 | 1030.5 | 1096
0.38 | 134.5 | 1017 | 1067
0.39 | 125 | 992.5 | 1046
0.4 | 114 | 972.5 | 1035.5
0.41 | 119.5 | 953.5 | 1023
0.42 | 106 | 932.5 | 1004
0.43 | 90.5 | 904.5 | 975
0.44 | 92.5 | 878 | 953
0.45 | 84.5 | 854.5 | 923.5
0.46 | 85 | 826.5 | 901
0.47 | 79.5 | 797.5 | 890
0.48 | 72 | 766.5 | 875
0.49 | 72 | 740.5 | 840
0.5 | 65 | 728 | 810