## IDS-VDS Characteristic (mA-mm)
VGS (V) | VDS = 0.100 V | VDS = 0.500 V | VDS = 0.900 V
-0.75 | 0.00036216 | 0.0014753 | 0.0048833
-0.74 | 0.00034788 | 0.0014318 | 0.0047531
-0.73 | 0.00033007 | 0.0013766 | 0.0045956
-0.72 | 0.00031677 | 0.0013306 | 0.0044814
-0.71 | 0.00030278 | 0.0012831 | 0.0043498
-0.7 | 0.00028831 | 0.0012272 | 0.0042128
-0.69 | 0.00027281 | 0.0011824 | 0.0040839
-0.68 | 0.00026056 | 0.0011376 | 0.0039411
-0.67 | 0.00024858 | 0.0011006 | 0.0038196
-0.66 | 0.00023686 | 0.0010576 | 0.0037007
-0.65 | 0.0002261 | 0.0010163 | 0.0035876
-0.64 | 0.00021471 | 0.0009842 | 0.0034719
-0.63 | 0.00020691 | 0.0009489 | 0.0033659
-0.62 | 0.00019865 | 0.0009106 | 0.003237
-0.61 | 0.0001897 | 0.0008771 | 0.0031322
-0.6 | 0.00018046 | 0.0008434 | 0.0030393
-0.59 | 0.00017143 | 0.0008134 | 0.0029183
-0.58 | 0.00016379 | 0.0007833 | 0.0028433
-0.57 | 0.00015637 | 0.000758 | 0.0027492
-0.56 | 0.00014888 | 0.000725 | 0.0026723
-0.55 | 0.00014285 | 0.0007021 | 0.0026017
-0.54 | 0.00013583 | 0.0006767 | 0.0025148
-0.53 | 0.00013027 | 0.0006582 | 0.0024285
-0.52 | 0.00012478 | 0.0006314 | 0.0023563
-0.51 | 0.00011881 | 0.000613 | 0.002288
-0.5 | 0.00011495 | 0.0005923 | 0.0022247
-0.49 | 0.00011154 | 0.0005791 | 0.0021969
-0.48 | 0.00010973 | 0.0005668 | 0.0021516
-0.47 | 0.00010775 | 0.0005594 | 0.0021273
-0.46 | 0.00010713 | 0.0005575 | 0.002122
-0.45 | 0.0001092 | 0.0005588 | 0.0021476
-0.44 | 0.0001147 | 0.0005736 | 0.002185
-0.43 | 0.00012385 | 0.0005998 | 0.0022779
-0.42 | 0.00013665 | 0.0006485 | 0.0024427
-0.41 | 0.00015731 | 0.0007189 | 0.0026918
-0.4 | 0.00018635 | 0.0008196 | 0.0030431
-0.39 | 0.0002293 | 0.0009662 | 0.0035654
-0.38 | 0.00028853 | 0.001175 | 0.0043294
-0.37 | 0.0003711 | 0.0014693 | 0.0053902
-0.36 | 0.00048629 | 0.0018881 | 0.006974
-0.35 | 0.0006904 | 0.0024575 | 0.00911
-0.34 | 0.0009235 | 0.0032544 | 0.012153
-0.33 | 0.001239 | 0.0043626 | 0.016455
-0.32 | 0.0016865 | 0.006046 | 0.022237
-0.31 | 0.0022894 | 0.008138 | 0.030383
-0.3 | 0.0031301 | 0.011088 | 0.041782
-0.29 | 0.0042631 | 0.01516 | 0.05769
-0.28 | 0.005922 | 0.020647 | 0.07898
-0.27 | 0.008096 | 0.028415 | 0.10871
-0.26 | 0.011094 | 0.038748 | 0.14804
-0.25 | 0.015123 | 0.053048 | 0.20237
-0.24 | 0.020604 | 0.07302 | 0.27581
-0.23 | 0.028115 | 0.09969 | 0.37739
-0.22 | 0.038193 | 0.13482 | 0.51099
-0.21 | 0.05202 | 0.18258 | 0.693
-0.2 | 0.07249 | 0.24606 | 0.9272
-0.19 | 0.09819 | 0.33262 | 1.247
-0.18 | 0.13265 | 0.44805 | 1.6702
-0.17 | 0.17885 | 0.6019 | 2.2116
-0.16 | 0.24024 | 0.7991 | 2.916
-0.15 | 0.32228 | 1.0663 | 3.8061
-0.14 | 0.4334 | 1.412 | 4.9654
-0.13 | 0.5764 | 1.8617 | 6.395
-0.12 | 0.7664 | 2.4457 | 8.156
-0.11 | 1.0174 | 3.1828 | 10.255
-0.1 | 1.3417 | 4.1318 | 12.794
-0.09 | 1.7626 | 5.302 | 15.812
-0.08 | 2.3102 | 6.771 | 19.276
-0.07 | 2.9842 | 8.551 | 23.162
-0.06 | 3.8488 | 10.72 | 27.655
-0.05 | 4.9141 | 13.298 | 32.691
-0.04 | 6.182 | 16.314 | 38.203
-0.03 | 7.738 | 19.871 | 44.307
-0.02 | 9.613 | 23.902 | 50.699
-0.01 | 11.807 | 28.43 | 57.93
0 | 14.346 | 33.538 | 65.58
0.01 | 17.26 | 39.159 | 73.57
0.02 | 20.443 | 45.283 | 81.94
0.03 | 24.059 | 51.974 | 90.92
0.04 | 27.95 | 58.97 | 99.97
0.05 | 32.152 | 66.54 | 109.67
0.06 | 36.599 | 74.54 | 119.58
0.07 | 41.335 | 82.89 | 129.86
0.08 | 46.204 | 91.68 | 140.31
0.09 | 51.184 | 100.7 | 151.06
0.1 | 56.264 | 110.14 | 161.98
0.11 | 61.27 | 119.84 | 173.16
0.12 | 66.52 | 129.67 | 184.71
0.13 | 71.63 | 139.92 | 196.07
0.14 | 76.64 | 150.33 | 207.81
0.15 | 81.58 | 160.75 | 219.63
0.16 | 86.45 | 171.73 | 231.57
0.17 | 91.08 | 182.43 | 243.65
0.18 | 95.65 | 193.52 | 255.51
0.19 | 99.83 | 204.63 | 267.72
0.2 | 103.86 | 215.85 | 279.89
0.21 | 107.86 | 227.19 | 292.2
0.22 | 111.58 | 238.51 | 304.38
0.23 | 115.18 | 249.92 | 316.51
0.24 | 118.5 | 261.33 | 328.75
0.25 | 121.54 | 272.84 | 340.97
0.26 | 124.44 | 284.13 | 353.07
0.27 | 127.27 | 295.6 | 364.98
0.28 | 129.93 | 306.99 | 377.11
0.29 | 132.4 | 318.28 | 388.96
0.3 | 134.74 | 329.69 | 400.99
0.31 | 136.78 | 340.75 | 412.78
0.32 | 138.91 | 351.86 | 424.15
0.33 | 140.77 | 362.88 | 435.89
0.34 | 142.62 | 373.71 | 447.25
0.35 | 144.35 | 384.42 | 458.52
0.36 | 145.67 | 394.95 | 469.61
0.37 | 147.27 | 405.43 | 480.68
0.38 | 148.61 | 415.64 | 491.47
0.39 | 149.95 | 425.69 | 502.11
0.4 | 151.12 | 435.45 | 512.56
0.41 | 152.28 | 445.1 | 522.64
0.42 | 153.36 | 454.65 | 532.96
0.43 | 154.48 | 463.8 | 542.78
0.44 | 155.4 | 472.79 | 552.45
0.45 | 156.23 | 481.32 | 561.98
0.46 | 157.16 | 489.82 | 570.9
0.47 | 157.95 | 497.92 | 580.2
0.48 | 158.77 | 505.76 | 588.6
0.49 | 159.55 | 513.37 | 597.2
0.5 | 159.92 | 520.55 | 605.6

## Tranconductance (mS-mm)
VGS (V) | VDS = 0.100 V | VDS = 0.500 V | VDS = 0.900 V
-0.75 | -0.001428 | -0.00435 | -0.01302
-0.74 | -0.0016045 | -0.004935 | -0.014385
-0.73 | -0.0015555 | -0.00506 | -0.013585
-0.72 | -0.0013645 | -0.004675 | -0.01229
-0.71 | -0.001423 | -0.00517 | -0.01343
-0.7 | -0.0014985 | -0.005035 | -0.013295
-0.69 | -0.0013875 | -0.00448 | -0.013585
-0.68 | -0.0012115 | -0.00409 | -0.013215
-0.67 | -0.001185 | -0.004 | -0.01202
-0.66 | -0.001124 | -0.004215 | -0.0116
-0.65 | -0.0011075 | -0.00367 | -0.01144
-0.64 | -0.0009595 | -0.00337 | -0.011085
-0.63 | -0.000803 | -0.00368 | -0.011745
-0.62 | -0.0008605 | -0.00359 | -0.011685
-0.61 | -0.0009095 | -0.00336 | -0.009885
-0.6 | -0.0009135 | -0.003185 | -0.010695
-0.59 | -0.0008335 | -0.003005 | -0.0098
-0.58 | -0.000753 | -0.00277 | -0.008455
-0.57 | -0.0007455 | -0.002915 | -0.00855
-0.56 | -0.000676 | -0.002795 | -0.007375
-0.55 | -0.0006525 | -0.002415 | -0.007875
-0.54 | -0.000629 | -0.002195 | -0.00866
-0.53 | -0.0005525 | -0.002265 | -0.007925
-0.52 | -0.000573 | -0.00226 | -0.007025
-0.51 | -0.0004915 | -0.001955 | -0.00658
-0.5 | -0.0003635 | -0.001695 | -0.004555
-0.49 | -0.000261 | -0.001275 | -0.003655
-0.48 | -0.0001895 | -0.000985 | -0.00348
-0.47 | -0.00013 | -0.000465 | -0.00148
-0.46 | 7.25e-05 | -3e-05 | 0.001015
-0.45 | 0.0003785 | 0.000805 | 0.00315
-0.44 | 0.0007325 | 0.00205 | 0.006515
-0.43 | 0.0010975 | 0.003745 | 0.012885
-0.42 | 0.001673 | 0.005955 | 0.020695
-0.41 | 0.002485 | 0.008555 | 0.03002
-0.4 | 0.0035995 | 0.012365 | 0.04368
-0.39 | 0.005109 | 0.01777 | 0.064315
-0.38 | 0.00709 | 0.025155 | 0.09124
-0.37 | 0.009888 | 0.035655 | 0.13223
-0.36 | 0.015965 | 0.04941 | 0.18599
-0.35 | 0.0218605 | 0.068315 | 0.25895
-0.34 | 0.02743 | 0.095255 | 0.36725
-0.33 | 0.03815 | 0.13958 | 0.5042
-0.32 | 0.05252 | 0.18877 | 0.6964
-0.31 | 0.07218 | 0.2521 | 0.97725
-0.3 | 0.098685 | 0.3511 | 1.36535
-0.29 | 0.139595 | 0.47795 | 1.8599
-0.28 | 0.191645 | 0.66275 | 2.551
-0.27 | 0.2586 | 0.90505 | 3.453
-0.26 | 0.35135 | 1.23165 | 4.683
-0.25 | 0.4755 | 1.7136 | 6.3885
-0.24 | 0.6496 | 2.3321 | 8.751
-0.23 | 0.87945 | 3.09 | 11.759
-0.22 | 1.19525 | 4.1445 | 15.7805
-0.21 | 1.71485 | 5.562 | 20.8105
-0.2 | 2.3085 | 7.502 | 27.7
-0.19 | 3.008 | 10.0995 | 37.15
-0.18 | 4.033 | 13.464 | 48.23
-0.17 | 5.3795 | 17.5525 | 62.29
-0.16 | 7.1715 | 23.22 | 79.725
-0.15 | 9.658 | 30.645 | 102.47
-0.14 | 12.706 | 39.77 | 129.445
-0.13 | 16.65 | 51.685 | 159.53
-0.12 | 22.05 | 66.055 | 193
-0.11 | 28.765 | 84.305 | 231.9
-0.1 | 37.26 | 105.96 | 277.85
-0.09 | 48.425 | 131.96 | 324.1
-0.08 | 61.08 | 162.45 | 367.5
-0.07 | 76.93 | 197.45 | 418.95
-0.06 | 96.495 | 237.35 | 476.45
-0.05 | 116.66 | 279.7 | 527.4
-0.04 | 141.195 | 328.65 | 580.8
-0.03 | 171.55 | 379.4 | 624.8
-0.02 | 203.45 | 427.95 | 681.15
-0.01 | 236.65 | 481.8 | 744.05
0 | 272.65 | 536.45 | 782
0.01 | 304.85 | 587.25 | 818
0.02 | 339.95 | 640.75 | 867.5
0.03 | 375.35 | 684.35 | 901.5
0.04 | 404.65 | 728.3 | 937.5
0.05 | 432.45 | 778.5 | 980.5
0.06 | 459.15 | 817.5 | 1009.5
0.07 | 480.25 | 857 | 1036.5
0.08 | 492.45 | 890.5 | 1060
0.09 | 503 | 923 | 1083.5
0.1 | 504.3 | 957 | 1105
0.11 | 512.8 | 976.5 | 1136.5
0.12 | 518 | 1004 | 1145.5
0.13 | 506 | 1033 | 1155
0.14 | 497.5 | 1041.5 | 1178
0.15 | 490.5 | 1070 | 1188
0.16 | 475 | 1084 | 1201
0.17 | 460 | 1089.5 | 1197
0.18 | 437.5 | 1110 | 1203.5
0.19 | 410.5 | 1116.5 | 1219
0.2 | 401.5 | 1128 | 1224
0.21 | 386 | 1133 | 1224.5
0.22 | 366 | 1136.5 | 1215.5
0.23 | 346 | 1141 | 1218.5
0.24 | 318 | 1146 | 1223
0.25 | 297 | 1140 | 1216
0.26 | 286.5 | 1138 | 1200.5
0.27 | 274.5 | 1143 | 1202
0.28 | 256.5 | 1134 | 1199
0.29 | 240.5 | 1135 | 1194
0.3 | 219 | 1123.5 | 1191
0.31 | 208.5 | 1108.5 | 1158
0.32 | 199.5 | 1106.5 | 1155.5
0.33 | 185.5 | 1092.5 | 1155
0.34 | 179 | 1077 | 1131.5
0.35 | 152.5 | 1062 | 1118
0.36 | 146 | 1050.5 | 1108
0.37 | 147 | 1034.5 | 1093
0.38 | 134 | 1013 | 1071.5
0.39 | 125.5 | 990.5 | 1054.5
0.4 | 116.5 | 970.5 | 1026.5
0.41 | 112 | 960 | 1020
0.42 | 110 | 935 | 1007
0.43 | 102 | 907 | 974.5
0.44 | 87.5 | 876 | 960
0.45 | 88 | 851.5 | 922.5
0.46 | 86 | 830 | 911
0.47 | 80.5 | 797 | 885
0.48 | 80 | 772.5 | 850
0.49 | 57.5 | 739.5 | 850
0.5 | 37 | 718 | 840