## IDS-VDS Characteristic (mA-mm)
VGS (V) | VDS = 0.100 V | VDS = 0.500 V | VDS = 0.900 V
-0.75 | 0.00034651 | 0.0014113 | 0.0046362
-0.74 | 0.00033089 | 0.0013628 | 0.0045065
-0.73 | 0.00031489 | 0.0013166 | 0.0043514
-0.72 | 0.00030235 | 0.0012642 | 0.004235
-0.71 | 0.00028794 | 0.0012241 | 0.0040945
-0.7 | 0.00027552 | 0.0011738 | 0.0039511
-0.69 | 0.00026145 | 0.0011352 | 0.0038168
-0.68 | 0.00025025 | 0.001089 | 0.0037343
-0.67 | 0.00023989 | 0.001055 | 0.0035883
-0.66 | 0.00022934 | 0.0010147 | 0.0034785
-0.65 | 0.00021827 | 0.0009802 | 0.0033735
-0.64 | 0.00020834 | 0.0009392 | 0.0032578
-0.63 | 0.0001993 | 0.0009087 | 0.0031648
-0.62 | 0.00018835 | 0.0008809 | 0.0030648
-0.61 | 0.00018075 | 0.0008494 | 0.0029656
-0.6 | 0.00017157 | 0.0008166 | 0.002883
-0.59 | 0.0001656 | 0.0007857 | 0.0027786
-0.58 | 0.00015679 | 0.0007572 | 0.0026909
-0.57 | 0.00014959 | 0.0007263 | 0.0026091
-0.56 | 0.00014216 | 0.0007049 | 0.0025177
-0.55 | 0.00013577 | 0.0006787 | 0.0024482
-0.54 | 0.00013074 | 0.0006533 | 0.0023826
-0.53 | 0.00012493 | 0.0006323 | 0.0023206
-0.52 | 0.00011931 | 0.0006112 | 0.0022493
-0.51 | 0.00011512 | 0.0005907 | 0.0021888
-0.5 | 0.00011112 | 0.0005755 | 0.0021414
-0.49 | 0.00010854 | 0.0005611 | 0.0020904
-0.48 | 0.00010546 | 0.0005474 | 0.0020504
-0.47 | 0.00010377 | 0.0005401 | 0.0020372
-0.46 | 0.00010432 | 0.0005384 | 0.0020339
-0.45 | 0.00010614 | 0.0005456 | 0.0020508
-0.44 | 0.00011246 | 0.0005607 | 0.0021072
-0.43 | 0.00012098 | 0.0005923 | 0.0022166
-0.42 | 0.00013468 | 0.0006401 | 0.0023884
-0.41 | 0.00015553 | 0.0007095 | 0.0026437
-0.4 | 0.00018582 | 0.0008172 | 0.0030226
-0.39 | 0.00022915 | 0.0009739 | 0.0035732
-0.38 | 0.00029003 | 0.001183 | 0.0043672
-0.37 | 0.00037321 | 0.0014907 | 0.0054838
-0.36 | 0.00049276 | 0.0019073 | 0.007145
-0.35 | 0.0006983 | 0.0025029 | 0.009335
-0.34 | 0.0009375 | 0.0033257 | 0.012489
-0.33 | 0.001265 | 0.0044691 | 0.016888
-0.32 | 0.001715 | 0.006198 | 0.023074
-0.31 | 0.0023333 | 0.008365 | 0.031343
-0.3 | 0.003187 | 0.011389 | 0.043162
-0.29 | 0.0043434 | 0.015577 | 0.05974
-0.28 | 0.006187 | 0.021316 | 0.08141
-0.27 | 0.008461 | 0.029109 | 0.11211
-0.26 | 0.011525 | 0.039916 | 0.15278
-0.25 | 0.015633 | 0.054478 | 0.20889
-0.24 | 0.021331 | 0.07533 | 0.28435
-0.23 | 0.029111 | 0.10192 | 0.38687
-0.22 | 0.039613 | 0.13879 | 0.52478
-0.21 | 0.053598 | 0.18713 | 0.7078
-0.2 | 0.07444 | 0.25292 | 0.9559
-0.19 | 0.10047 | 0.34059 | 1.283
-0.18 | 0.13612 | 0.45618 | 1.7077
-0.17 | 0.18284 | 0.6143 | 2.2639
-0.16 | 0.24607 | 0.8198 | 2.983
-0.15 | 0.32951 | 1.0893 | 3.8866
-0.14 | 0.4422 | 1.4431 | 5.0639
-0.13 | 0.5892 | 1.9036 | 6.503
-0.12 | 0.783 | 2.4789 | 8.278
-0.11 | 1.0379 | 3.2283 | 10.419
-0.1 | 1.3687 | 4.1952 | 12.94
-0.09 | 1.8008 | 5.3892 | 16.001
-0.08 | 2.3464 | 6.864 | 19.448
-0.07 | 3.0393 | 8.64 | 23.428
-0.06 | 3.8935 | 10.825 | 27.877
-0.05 | 4.9883 | 13.466 | 32.903
-0.04 | 6.253 | 16.514 | 38.453
-0.03 | 7.836 | 20.059 | 44.546
-0.02 | 9.737 | 24.097 | 51.095
-0.01 | 11.921 | 28.674 | 58.25
0 | 14.506 | 33.869 | 65.88
0.01 | 17.392 | 39.506 | 73.81
0.02 | 20.609 | 45.536 | 82.18
0.03 | 24.219 | 52.211 | 91.2
0.04 | 28.156 | 59.26 | 100.44
0.05 | 32.361 | 66.87 | 110.05
0.06 | 36.851 | 74.86 | 119.79
0.07 | 41.602 | 83.22 | 130.17
0.08 | 46.448 | 92.08 | 140.7
0.09 | 51.456 | 100.96 | 151.42
0.1 | 56.52 | 110.35 | 162.39
0.11 | 61.57 | 120.05 | 173.51
0.12 | 66.74 | 130.09 | 185.01
0.13 | 71.83 | 140.16 | 196.59
0.14 | 76.9 | 150.56 | 208.23
0.15 | 81.82 | 161.08 | 219.87
0.16 | 86.67 | 171.96 | 231.98
0.17 | 91.24 | 182.86 | 243.92
0.18 | 95.69 | 193.69 | 255.97
0.19 | 100.03 | 204.86 | 268.18
0.2 | 104.08 | 216.12 | 280.19
0.21 | 108.09 | 227.53 | 292.49
0.22 | 111.78 | 238.87 | 304.79
0.23 | 115.16 | 250.11 | 316.87
0.24 | 118.59 | 261.66 | 329.06
0.25 | 121.68 | 273.09 | 341.23
0.26 | 124.58 | 284.57 | 353.37
0.27 | 127.42 | 295.9 | 365.35
0.28 | 129.98 | 307.24 | 377.41
0.29 | 132.47 | 318.55 | 389.2
0.3 | 134.7 | 329.9 | 401.29
0.31 | 136.85 | 341.08 | 413.03
0.32 | 138.83 | 352.06 | 424.71
0.33 | 140.95 | 363.2 | 436.28
0.34 | 142.64 | 373.95 | 447.49
0.35 | 144.25 | 384.69 | 458.85
0.36 | 145.79 | 395.31 | 470.02
0.37 | 147.32 | 405.69 | 481.02
0.38 | 148.89 | 415.96 | 491.86
0.39 | 150.01 | 425.99 | 502.48
0.4 | 151.15 | 435.79 | 512.89
0.41 | 152.4 | 445.45 | 523.23
0.42 | 153.34 | 454.93 | 533.36
0.43 | 154.48 | 464.11 | 543.12
0.44 | 155.32 | 473.03 | 552.91
0.45 | 156.15 | 481.64 | 562.31
0.46 | 157.07 | 490.04 | 571.6
0.47 | 158.05 | 498.22 | 580.5
0.48 | 158.72 | 506.02 | 589.2
0.49 | 159.43 | 513.56 | 597.8
0.5 | 160.19 | 520.87 | 605.8

## Tranconductance (mS-mm)
VGS (V) | VDS = 0.100 V | VDS = 0.500 V | VDS = 0.900 V
-0.75 | -0.001562 | -0.00485 | -0.01297
-0.74 | -0.001581 | -0.004735 | -0.01424
-0.73 | -0.001427 | -0.00493 | -0.013575
-0.72 | -0.0013475 | -0.004625 | -0.012845
-0.71 | -0.0013415 | -0.00452 | -0.014195
-0.7 | -0.0013245 | -0.004445 | -0.013885
-0.69 | -0.0012635 | -0.00424 | -0.01084
-0.68 | -0.001078 | -0.00401 | -0.011425
-0.67 | -0.0010455 | -0.003715 | -0.01279
-0.66 | -0.001081 | -0.00374 | -0.01074
-0.65 | -0.00105 | -0.003775 | -0.011035
-0.64 | -0.0009485 | -0.003575 | -0.010435
-0.63 | -0.0009995 | -0.002915 | -0.00965
-0.62 | -0.0009275 | -0.002965 | -0.00996
-0.61 | -0.000839 | -0.003215 | -0.00909
-0.6 | -0.0007575 | -0.003185 | -0.00935
-0.59 | -0.000739 | -0.00297 | -0.009605
-0.58 | -0.0008005 | -0.00297 | -0.008475
-0.57 | -0.0007315 | -0.002615 | -0.00866
-0.56 | -0.000691 | -0.00238 | -0.008045
-0.55 | -0.000571 | -0.00258 | -0.006755
-0.54 | -0.000542 | -0.00232 | -0.00638
-0.53 | -0.0005715 | -0.002105 | -0.006665
-0.52 | -0.0004905 | -0.00208 | -0.00659
-0.51 | -0.0004095 | -0.001785 | -0.005395
-0.5 | -0.000329 | -0.00148 | -0.00492
-0.49 | -0.000283 | -0.001405 | -0.00455
-0.48 | -0.0002385 | -0.00105 | -0.00266
-0.47 | -5.7e-05 | -0.00045 | -0.000825
-0.46 | 0.0001185 | 0.000275 | 0.00068
-0.45 | 0.000407 | 0.001115 | 0.003665
-0.44 | 0.000742 | 0.002335 | 0.00829
-0.43 | 0.001111 | 0.00397 | 0.01406
-0.42 | 0.0017275 | 0.00586 | 0.021355
-0.41 | 0.002557 | 0.008855 | 0.03171
-0.4 | 0.003681 | 0.01322 | 0.046475
-0.39 | 0.0052105 | 0.01829 | 0.06723
-0.38 | 0.007203 | 0.02584 | 0.09553
-0.37 | 0.0101365 | 0.036215 | 0.13889
-0.36 | 0.0162545 | 0.05061 | 0.19256
-0.35 | 0.022237 | 0.07092 | 0.2672
-0.34 | 0.028335 | 0.09831 | 0.37765
-0.33 | 0.038875 | 0.143615 | 0.52925
-0.32 | 0.053415 | 0.194795 | 0.72275
-0.31 | 0.0736 | 0.25955 | 1.0044
-0.3 | 0.100505 | 0.3606 | 1.41985
-0.29 | 0.15 | 0.49635 | 1.9124
-0.28 | 0.20588 | 0.6766 | 2.6185
-0.27 | 0.2669 | 0.93 | 3.5685
-0.26 | 0.3586 | 1.26845 | 4.839
-0.25 | 0.4903 | 1.7707 | 6.5785
-0.24 | 0.6739 | 2.3721 | 8.899
-0.23 | 0.9141 | 3.173 | 12.0215
-0.22 | 1.22435 | 4.2605 | 16.0465
-0.21 | 1.74135 | 5.7065 | 21.556
-0.2 | 2.3436 | 7.673 | 28.76
-0.19 | 3.084 | 10.163 | 37.59
-0.18 | 4.1185 | 13.6855 | 49.045
-0.17 | 5.4975 | 18.181 | 63.765
-0.16 | 7.3335 | 23.75 | 81.135
-0.15 | 9.8065 | 31.165 | 104.045
-0.14 | 12.9845 | 40.715 | 130.82
-0.13 | 17.04 | 51.79 | 160.705
-0.12 | 22.435 | 66.235 | 195.8
-0.11 | 29.285 | 85.815 | 233.1
-0.1 | 38.145 | 108.045 | 279.1
-0.09 | 48.885 | 133.44 | 325.4
-0.08 | 61.925 | 162.54 | 371.35
-0.07 | 77.355 | 198.05 | 421.45
-0.06 | 97.45 | 241.3 | 473.75
-0.05 | 117.975 | 284.45 | 528.8
-0.04 | 142.385 | 329.65 | 582.15
-0.03 | 174.2 | 379.15 | 632.1
-0.02 | 204.25 | 430.75 | 685.2
-0.01 | 238.45 | 488.6 | 739.25
0 | 273.55 | 541.6 | 778
0.01 | 305.15 | 583.35 | 815
0.02 | 341.35 | 635.25 | 869.5
0.03 | 377.35 | 686.2 | 913
0.04 | 407.1 | 732.95 | 942.5
0.05 | 434.75 | 780 | 967.5
0.06 | 462.05 | 817.5 | 1006
0.07 | 479.85 | 861 | 1045.5
0.08 | 492.7 | 887 | 1062.5
0.09 | 503.6 | 913.5 | 1084.5
0.1 | 505.7 | 954.5 | 1104.5
0.11 | 511 | 987 | 1131
0.12 | 513 | 1005.5 | 1154
0.13 | 508 | 1023.5 | 1161
0.14 | 499.5 | 1046 | 1164
0.15 | 488.5 | 1070 | 1187.5
0.16 | 471 | 1089 | 1202.5
0.17 | 451 | 1086.5 | 1199.5
0.18 | 439.5 | 1100 | 1213
0.19 | 419.5 | 1121.5 | 1211
0.2 | 403 | 1133.5 | 1215.5
0.21 | 385 | 1137.5 | 1230
0.22 | 353.5 | 1129 | 1219
0.23 | 340.5 | 1139.5 | 1213.5
0.24 | 326 | 1149 | 1218
0.25 | 299.5 | 1145.5 | 1215.5
0.26 | 287 | 1140.5 | 1206
0.27 | 270 | 1133.5 | 1202
0.28 | 252.5 | 1132.5 | 1192.5
0.29 | 236 | 1133 | 1194
0.3 | 219 | 1126.5 | 1191.5
0.31 | 206.5 | 1108 | 1171
0.32 | 205 | 1106 | 1162.5
0.33 | 190.5 | 1094.5 | 1139
0.34 | 165 | 1074.5 | 1128.5
0.35 | 157.5 | 1068 | 1126.5
0.36 | 153.5 | 1050 | 1108.5
0.37 | 155 | 1032.5 | 1092
0.38 | 134.5 | 1015 | 1073
0.39 | 113 | 991.5 | 1051.5
0.4 | 119.5 | 973 | 1037.5
0.41 | 109.5 | 957 | 1023.5
0.42 | 104 | 933 | 994.5
0.43 | 99 | 905 | 977.5
0.44 | 83.5 | 876.5 | 959.5
0.45 | 87.5 | 850.5 | 934.5
0.46 | 95 | 829 | 909.5
0.47 | 82.5 | 799 | 880
0.48 | 69 | 767 | 865
0.49 | 73.5 | 742.5 | 830
0.5 | 76 | 731 | 800