## IDS-VDS Characteristic (mA-mm)
VGS (V) | VDS = 0.100 V | VDS = 0.500 V | VDS = 0.900 V
-0.75 | 0.00034048 | 0.0013953 | 0.0045411
-0.74 | 0.00032383 | 0.0013417 | 0.0043815
-0.73 | 0.00031093 | 0.0012975 | 0.0042326
-0.72 | 0.00029753 | 0.0012519 | 0.0041565
-0.71 | 0.0002819 | 0.001195 | 0.0040042
-0.7 | 0.00027036 | 0.0011627 | 0.0038914
-0.69 | 0.00025696 | 0.0011092 | 0.0037823
-0.68 | 0.00024616 | 0.0010721 | 0.003636
-0.67 | 0.00023405 | 0.0010452 | 0.003526
-0.66 | 0.00022522 | 0.0010005 | 0.0034173
-0.65 | 0.00021494 | 0.0009688 | 0.003311
-0.64 | 0.0002057 | 0.0009265 | 0.0032232
-0.63 | 0.00019721 | 0.0008938 | 0.0031262
-0.62 | 0.00018749 | 0.0008569 | 0.0030242
-0.61 | 0.00017903 | 0.0008316 | 0.0029249
-0.6 | 0.00017122 | 0.0007991 | 0.0028301
-0.59 | 0.00016234 | 0.0007654 | 0.0027442
-0.58 | 0.00015556 | 0.0007379 | 0.0026429
-0.57 | 0.00014909 | 0.0007096 | 0.0025707
-0.56 | 0.00014158 | 0.0006875 | 0.0024837
-0.55 | 0.00013619 | 0.0006618 | 0.0024233
-0.54 | 0.00013002 | 0.0006399 | 0.0023433
-0.53 | 0.00012378 | 0.0006232 | 0.0022708
-0.52 | 0.00011806 | 0.0006015 | 0.0022215
-0.51 | 0.00011367 | 0.0005815 | 0.0021373
-0.5 | 0.00011166 | 0.0005674 | 0.0021221
-0.49 | 0.00010871 | 0.0005509 | 0.0020491
-0.48 | 0.00010673 | 0.0005421 | 0.0020235
-0.47 | 0.00010556 | 0.0005384 | 0.0020055
-0.46 | 0.00010609 | 0.0005391 | 0.0019846
-0.45 | 0.00010751 | 0.000545 | 0.0020267
-0.44 | 0.00011298 | 0.0005656 | 0.0020846
-0.43 | 0.00012251 | 0.0005951 | 0.0021939
-0.42 | 0.00013694 | 0.0006394 | 0.002371
-0.41 | 0.00015897 | 0.0007132 | 0.0026346
-0.4 | 0.00018928 | 0.0008213 | 0.0030109
-0.39 | 0.00023329 | 0.00098 | 0.0035865
-0.38 | 0.00029504 | 0.0012063 | 0.0043914
-0.37 | 0.00038173 | 0.0015119 | 0.0055125
-0.36 | 0.00050321 | 0.0019401 | 0.007226
-0.35 | 0.0007088 | 0.0025463 | 0.00949
-0.34 | 0.0009536 | 0.0033832 | 0.012713
-0.33 | 0.0012838 | 0.0045308 | 0.017167
-0.32 | 0.0017417 | 0.006306 | 0.023347
-0.31 | 0.0023639 | 0.008512 | 0.031812
-0.3 | 0.0032346 | 0.011625 | 0.043703
-0.29 | 0.0044142 | 0.01584 | 0.06033
-0.28 | 0.006281 | 0.021613 | 0.08246
-0.27 | 0.008554 | 0.029627 | 0.11304
-0.26 | 0.01166 | 0.040455 | 0.15428
-0.25 | 0.01586 | 0.055215 | 0.21257
-0.24 | 0.021596 | 0.07605 | 0.28758
-0.23 | 0.029389 | 0.10338 | 0.39119
-0.22 | 0.039942 | 0.13995 | 0.52947
-0.21 | 0.054154 | 0.18941 | 0.7117
-0.2 | 0.07509 | 0.25523 | 0.9587
-0.19 | 0.10156 | 0.34396 | 1.2888
-0.18 | 0.13733 | 0.46566 | 1.7195
-0.17 | 0.18466 | 0.6207 | 2.2775
-0.16 | 0.24771 | 0.8298 | 2.973
-0.15 | 0.33202 | 1.0945 | 3.8932
-0.14 | 0.44515 | 1.4554 | 5.0563
-0.13 | 0.5928 | 1.9184 | 6.525
-0.12 | 0.7896 | 2.5109 | 8.266
-0.11 | 1.0455 | 3.2643 | 10.426
-0.1 | 1.3759 | 4.2119 | 12.923
-0.09 | 1.8095 | 5.4289 | 15.987
-0.08 | 2.3601 | 6.914 | 19.457
-0.07 | 3.0539 | 8.718 | 23.382
-0.06 | 3.9217 | 10.919 | 27.844
-0.05 | 5.0119 | 13.506 | 32.889
-0.04 | 6.297 | 16.594 | 38.406
-0.03 | 7.872 | 20.107 | 44.349
-0.02 | 9.748 | 24.147 | 50.992
-0.01 | 11.973 | 28.737 | 58.12
0 | 14.506 | 33.893 | 65.7
0.01 | 17.437 | 39.579 | 73.73
0.02 | 20.641 | 45.592 | 82.12
0.03 | 24.234 | 52.308 | 90.92
0.04 | 28.172 | 59.29 | 100.17
0.05 | 32.367 | 66.86 | 109.75
0.06 | 36.861 | 74.88 | 119.73
0.07 | 41.568 | 83.31 | 130.01
0.08 | 46.415 | 92.04 | 140.39
0.09 | 51.405 | 101.08 | 151.24
0.1 | 56.503 | 110.3 | 162.17
0.11 | 61.51 | 120.08 | 173.36
0.12 | 66.7 | 130.05 | 184.81
0.13 | 71.88 | 140.15 | 196.35
0.14 | 76.9 | 150.7 | 207.99
0.15 | 81.82 | 161.04 | 219.76
0.16 | 86.71 | 171.9 | 231.79
0.17 | 91.3 | 182.82 | 243.54
0.18 | 95.74 | 193.8 | 255.71
0.19 | 100.07 | 204.82 | 267.8
0.2 | 104.18 | 215.97 | 279.93
0.21 | 108.24 | 227.45 | 292.38
0.22 | 111.88 | 238.83 | 304.43
0.23 | 115.33 | 250.21 | 316.62
0.24 | 118.63 | 261.49 | 328.74
0.25 | 121.84 | 273.11 | 341.06
0.26 | 124.87 | 284.47 | 353.14
0.27 | 127.67 | 295.88 | 365.14
0.28 | 130.25 | 307.32 | 377.17
0.29 | 132.72 | 318.44 | 389.07
0.3 | 135.07 | 329.85 | 401.02
0.31 | 137.21 | 341 | 412.65
0.32 | 139.28 | 352.04 | 424.39
0.33 | 141.22 | 363.11 | 435.99
0.34 | 142.84 | 373.92 | 447.42
0.35 | 144.66 | 384.62 | 458.8
0.36 | 146.22 | 395.21 | 469.68
0.37 | 147.73 | 405.69 | 480.85
0.38 | 149.14 | 415.86 | 491.63
0.39 | 150.27 | 425.9 | 502.25
0.4 | 151.6 | 435.71 | 512.63
0.41 | 152.79 | 445.34 | 522.91
0.42 | 153.84 | 454.9 | 533.07
0.43 | 154.85 | 463.93 | 542.94
0.44 | 155.88 | 472.87 | 552.58
0.45 | 156.74 | 481.49 | 561.91
0.46 | 157.63 | 489.98 | 571.1
0.47 | 158.47 | 498.06 | 580
0.48 | 159.02 | 505.87 | 588.7
0.49 | 160.05 | 513.4 | 597.6
0.5 | 160.67 | 520.62 | 605.8

## Tranconductance (mS-mm)
VGS (V) | VDS = 0.100 V | VDS = 0.500 V | VDS = 0.900 V
-0.75 | -0.001665 | -0.00536 | -0.01596
-0.74 | -0.0014775 | -0.00489 | -0.015425
-0.73 | -0.001315 | -0.00449 | -0.01125
-0.72 | -0.0014515 | -0.005125 | -0.01142
-0.71 | -0.0013585 | -0.00446 | -0.013255
-0.7 | -0.001247 | -0.00429 | -0.011095
-0.69 | -0.00121 | -0.00453 | -0.01277
-0.68 | -0.0011455 | -0.0032 | -0.012815
-0.67 | -0.001047 | -0.00358 | -0.010935
-0.66 | -0.0009555 | -0.00382 | -0.01075
-0.65 | -0.000976 | -0.0037 | -0.009705
-0.64 | -0.0008865 | -0.00375 | -0.00924
-0.63 | -0.0009105 | -0.00348 | -0.00995
-0.62 | -0.000909 | -0.00311 | -0.010065
-0.61 | -0.0008135 | -0.00289 | -0.009705
-0.6 | -0.0008345 | -0.00331 | -0.009035
-0.59 | -0.000783 | -0.00306 | -0.00936
-0.58 | -0.0006625 | -0.00279 | -0.008675
-0.57 | -0.000699 | -0.00252 | -0.00796
-0.56 | -0.000645 | -0.00239 | -0.00737
-0.55 | -0.000578 | -0.00238 | -0.00702
-0.54 | -0.0006205 | -0.00193 | -0.007625
-0.53 | -0.000598 | -0.00192 | -0.00609
-0.52 | -0.0005055 | -0.002085 | -0.006675
-0.51 | -0.00032 | -0.001705 | -0.00497
-0.5 | -0.000248 | -0.00153 | -0.00441
-0.49 | -0.0002465 | -0.001265 | -0.00493
-0.48 | -0.0001575 | -0.000625 | -0.00218
-0.47 | -3.2e-05 | -0.00015 | -0.001945
-0.46 | 9.75e-05 | 0.00033 | 0.00106
-0.45 | 0.0003445 | 0.001325 | 0.005
-0.44 | 0.00075 | 0.002505 | 0.00836
-0.43 | 0.001198 | 0.00369 | 0.01432
-0.42 | 0.001823 | 0.005905 | 0.022035
-0.41 | 0.002617 | 0.009095 | 0.031995
-0.4 | 0.003716 | 0.01334 | 0.047595
-0.39 | 0.005288 | 0.01925 | 0.069025
-0.38 | 0.007422 | 0.026595 | 0.0963
-0.37 | 0.0104085 | 0.03669 | 0.14173
-0.36 | 0.0163535 | 0.05172 | 0.198875
-0.35 | 0.0225195 | 0.072155 | 0.27435
-0.34 | 0.02875 | 0.099225 | 0.38385
-0.33 | 0.039405 | 0.14614 | 0.5317
-0.32 | 0.054005 | 0.19906 | 0.73225
-0.31 | 0.074645 | 0.26595 | 1.0178
-0.3 | 0.102515 | 0.3664 | 1.4259
-0.29 | 0.15232 | 0.4994 | 1.93785
-0.28 | 0.20699 | 0.68935 | 2.6355
-0.27 | 0.26895 | 0.9421 | 3.591
-0.26 | 0.3653 | 1.2794 | 4.9765
-0.25 | 0.4968 | 1.77975 | 6.665
-0.24 | 0.67645 | 2.40825 | 8.931
-0.23 | 0.9173 | 3.195 | 12.0945
-0.22 | 1.23825 | 4.3015 | 16.0255
-0.21 | 1.7574 | 5.764 | 21.4615
-0.2 | 2.3703 | 7.7275 | 28.855
-0.19 | 3.112 | 10.5215 | 38.04
-0.18 | 4.155 | 13.837 | 49.435
-0.17 | 5.519 | 18.207 | 62.675
-0.16 | 7.368 | 23.69 | 80.785
-0.15 | 9.872 | 31.28 | 104.165
-0.14 | 13.039 | 41.195 | 131.59
-0.13 | 17.2225 | 52.775 | 160.485
-0.12 | 22.635 | 67.295 | 195.05
-0.11 | 29.315 | 85.05 | 232.85
-0.1 | 38.2 | 108.23 | 278.05
-0.09 | 49.21 | 135.105 | 326.7
-0.08 | 62.22 | 164.455 | 369.75
-0.07 | 78.08 | 200.25 | 419.35
-0.06 | 97.9 | 239.4 | 475.35
-0.05 | 118.765 | 283.75 | 528.1
-0.04 | 143.005 | 330.05 | 573
-0.03 | 172.55 | 377.65 | 629.3
-0.02 | 205.05 | 431.5 | 688.55
-0.01 | 237.9 | 487.3 | 735.4
0 | 273.2 | 542.1 | 780.5
0.01 | 306.75 | 584.95 | 821
0.02 | 339.85 | 636.45 | 859.5
0.03 | 376.55 | 684.9 | 902.5
0.04 | 406.65 | 727.6 | 941.5
0.05 | 434.45 | 779.5 | 978
0.06 | 460.05 | 822.5 | 1013
0.07 | 477.7 | 858 | 1033
0.08 | 491.85 | 888.5 | 1061.5
0.09 | 504.4 | 913 | 1089
0.1 | 505.25 | 950 | 1106
0.11 | 509.85 | 987.5 | 1132
0.12 | 518.5 | 1003.5 | 1149.5
0.13 | 510 | 1032.5 | 1159
0.14 | 497 | 1044.5 | 1170.5
0.15 | 490.5 | 1060 | 1190
0.16 | 474 | 1089 | 1189
0.17 | 451.5 | 1095 | 1196
0.18 | 438.5 | 1100 | 1213
0.19 | 422 | 1108.5 | 1211
0.2 | 408.5 | 1131.5 | 1229
0.21 | 385 | 1143 | 1225
0.22 | 354.5 | 1138 | 1212
0.23 | 337.5 | 1133 | 1215.5
0.24 | 325.5 | 1145 | 1222
0.25 | 312 | 1149 | 1220
0.26 | 291.5 | 1138.5 | 1204
0.27 | 269 | 1142.5 | 1201.5
0.28 | 252.5 | 1128 | 1196.5
0.29 | 241 | 1126.5 | 1192.5
0.3 | 224.5 | 1128 | 1179
0.31 | 210.5 | 1109.5 | 1168.5
0.32 | 200.5 | 1105.5 | 1167
0.33 | 178 | 1094 | 1151.5
0.34 | 172 | 1075.5 | 1140.5
0.35 | 169 | 1064.5 | 1113
0.36 | 153.5 | 1053.5 | 1102.5
0.37 | 146 | 1032.5 | 1097.5
0.38 | 127 | 1010.5 | 1070
0.39 | 123 | 992.5 | 1050
0.4 | 126 | 972 | 1033
0.41 | 112 | 959.5 | 1022
0.42 | 103 | 929.5 | 1001.5
0.43 | 102 | 898.5 | 975.5
0.44 | 94.5 | 878 | 948.5
0.45 | 87.5 | 855.5 | 926
0.46 | 86.5 | 828.5 | 904.5
0.47 | 69.5 | 794.5 | 880
0.48 | 79 | 767 | 880
0.49 | 82.5 | 737.5 | 855
0.5 | 62 | 722 | 820