## IDS-VDS Characteristic (mA-mm)
VGS (V) | VDS = 0.100 V | VDS = 0.500 V | VDS = 0.900 V
-0.75 | 0.00036706 | 0.0015083 | 0.005089
-0.74 | 0.00034916 | 0.0014666 | 0.0049136
-0.73 | 0.00033501 | 0.0013993 | 0.0047623
-0.72 | 0.00031821 | 0.0013481 | 0.004654
-0.71 | 0.00030508 | 0.0012921 | 0.0044821
-0.7 | 0.00029121 | 0.0012448 | 0.0043524
-0.69 | 0.00027746 | 0.0012063 | 0.0042308
-0.68 | 0.00026472 | 0.0011655 | 0.004089
-0.67 | 0.00025215 | 0.0011196 | 0.0039702
-0.66 | 0.00023926 | 0.0010854 | 0.0038018
-0.65 | 0.00022848 | 0.0010389 | 0.0037028
-0.64 | 0.00022136 | 0.0010069 | 0.0035903
-0.63 | 0.00020962 | 0.0009695 | 0.003454
-0.62 | 0.00019815 | 0.000933 | 0.0033543
-0.61 | 0.00018978 | 0.0008918 | 0.0032511
-0.6 | 0.00018028 | 0.0008605 | 0.0031221
-0.59 | 0.00017285 | 0.0008269 | 0.0030487
-0.58 | 0.00016378 | 0.0007981 | 0.0029399
-0.57 | 0.00015727 | 0.0007622 | 0.002826
-0.56 | 0.00014964 | 0.0007359 | 0.0027568
-0.55 | 0.00014362 | 0.0007129 | 0.0026575
-0.54 | 0.00013613 | 0.0006854 | 0.0025863
-0.53 | 0.00013058 | 0.0006632 | 0.0025021
-0.52 | 0.00012562 | 0.0006354 | 0.0024303
-0.51 | 0.00012024 | 0.0006168 | 0.0023772
-0.5 | 0.00011592 | 0.0006023 | 0.0023094
-0.49 | 0.00011175 | 0.0005825 | 0.002259
-0.48 | 0.00010877 | 0.000572 | 0.0022069
-0.47 | 0.00010723 | 0.0005629 | 0.002172
-0.46 | 0.00010676 | 0.0005606 | 0.002164
-0.45 | 0.00010872 | 0.0005632 | 0.0021847
-0.44 | 0.00011255 | 0.0005746 | 0.0022196
-0.43 | 0.00012177 | 0.0005969 | 0.0023064
-0.42 | 0.00013302 | 0.0006395 | 0.0024515
-0.41 | 0.00015236 | 0.0007079 | 0.0026887
-0.4 | 0.00018135 | 0.0008076 | 0.003018
-0.39 | 0.00022229 | 0.0009502 | 0.003541
-0.38 | 0.00027898 | 0.0011492 | 0.0042678
-0.37 | 0.00035865 | 0.0014349 | 0.0053028
-0.36 | 0.00047086 | 0.001838 | 0.006876
-0.35 | 0.0006648 | 0.0023844 | 0.008918
-0.34 | 0.0008885 | 0.0031648 | 0.011882
-0.33 | 0.0011987 | 0.0042321 | 0.01599
-0.32 | 0.0016239 | 0.005774 | 0.021694
-0.31 | 0.0022143 | 0.007805 | 0.029601
-0.3 | 0.0030129 | 0.010675 | 0.040652
-0.29 | 0.004118 | 0.014588 | 0.056111
-0.28 | 0.005616 | 0.019961 | 0.07718
-0.27 | 0.008044 | 0.027298 | 0.10566
-0.26 | 0.010941 | 0.037509 | 0.14468
-0.25 | 0.014908 | 0.051274 | 0.19803
-0.24 | 0.020287 | 0.07131 | 0.26874
-0.23 | 0.027623 | 0.09646 | 0.36693
-0.22 | 0.037671 | 0.13123 | 0.49632
-0.21 | 0.051162 | 0.17737 | 0.6735
-0.2 | 0.07106 | 0.24027 | 0.9074
-0.19 | 0.09571 | 0.32408 | 1.22
-0.18 | 0.13005 | 0.43693 | 1.6269
-0.17 | 0.17517 | 0.5858 | 2.1597
-0.16 | 0.23559 | 0.7837 | 2.8505
-0.15 | 0.31623 | 1.0416 | 3.7278
-0.14 | 0.42422 | 1.3817 | 4.8621
-0.13 | 0.56606 | 1.8228 | 6.248
-0.12 | 0.7532 | 2.3821 | 7.972
-0.11 | 1.0007 | 3.1288 | 10.052
-0.1 | 1.3196 | 4.0478 | 12.569
-0.09 | 1.7408 | 5.2041 | 15.499
-0.08 | 2.2647 | 6.664 | 18.933
-0.07 | 2.9427 | 8.4 | 22.829
-0.06 | 3.7868 | 10.558 | 27.284
-0.05 | 4.842 | 13.13 | 32.2
-0.04 | 6.1 | 16.123 | 37.678
-0.03 | 7.635 | 19.597 | 43.633
-0.02 | 9.506 | 23.582 | 50.137
-0.01 | 11.681 | 28.134 | 57.14
0 | 14.211 | 33.233 | 64.78
0.01 | 17.065 | 38.798 | 72.66
0.02 | 20.276 | 44.775 | 81.07
0.03 | 23.882 | 51.501 | 89.97
0.04 | 27.759 | 58.51 | 99.11
0.05 | 31.969 | 66.08 | 108.69
0.06 | 36.387 | 74.01 | 118.56
0.07 | 41.12 | 82.43 | 128.77
0.08 | 46.009 | 91.08 | 139.25
0.09 | 51.004 | 100.12 | 150.01
0.1 | 56.122 | 109.54 | 160.98
0.11 | 61.11 | 119.2 | 172.25
0.12 | 66.36 | 129.17 | 183.48
0.13 | 71.49 | 139.21 | 195.19
0.14 | 76.48 | 149.65 | 206.85
0.15 | 81.39 | 160.23 | 218.57
0.16 | 86.23 | 170.98 | 230.7
0.17 | 90.92 | 182.06 | 242.49
0.18 | 95.45 | 192.84 | 254.7
0.19 | 99.75 | 204.11 | 266.8
0.2 | 103.87 | 215.36 | 278.94
0.21 | 107.81 | 226.71 | 291.24
0.22 | 111.56 | 238.08 | 303.55
0.23 | 115.09 | 249.46 | 315.75
0.24 | 118.48 | 260.96 | 327.95
0.25 | 121.66 | 272.47 | 340.33
0.26 | 124.58 | 283.95 | 352.29
0.27 | 127.47 | 295.19 | 364.38
0.28 | 130 | 306.63 | 376.44
0.29 | 132.47 | 318 | 388.37
0.3 | 134.93 | 329.32 | 400.46
0.31 | 137.05 | 340.63 | 412.1
0.32 | 139.19 | 351.56 | 423.85
0.33 | 140.95 | 362.67 | 435.46
0.34 | 142.7 | 373.58 | 446.91
0.35 | 144.52 | 384.32 | 458.1
0.36 | 146.27 | 394.91 | 469.35
0.37 | 147.62 | 405.42 | 480.43
0.38 | 148.9 | 415.65 | 491.29
0.39 | 150.29 | 425.75 | 501.96
0.4 | 151.48 | 435.65 | 512.28
0.41 | 152.89 | 445.21 | 522.71
0.42 | 153.84 | 454.85 | 532.89
0.43 | 154.72 | 463.99 | 542.83
0.44 | 155.89 | 472.98 | 552.56
0.45 | 156.67 | 481.74 | 561.99
0.46 | 157.68 | 490.18 | 571.3
0.47 | 158.34 | 498.38 | 580.2
0.48 | 159.08 | 506.18 | 589
0.49 | 159.95 | 513.81 | 597.6
0.5 | 160.76 | 521.19 | 605.8

## Tranconductance (mS-mm)
VGS (V) | VDS = 0.100 V | VDS = 0.500 V | VDS = 0.900 V
-0.75 | -0.00179 | -0.00417 | -0.01754
-0.74 | -0.0016025 | -0.00545 | -0.016335
-0.73 | -0.0015475 | -0.005925 | -0.01298
-0.72 | -0.0014965 | -0.00536 | -0.01401
-0.71 | -0.00135 | -0.005165 | -0.01508
-0.7 | -0.001381 | -0.00429 | -0.012565
-0.69 | -0.0013245 | -0.003965 | -0.01317
-0.68 | -0.0012655 | -0.004335 | -0.01303
-0.67 | -0.001273 | -0.004005 | -0.01436
-0.66 | -0.0011835 | -0.004035 | -0.01337
-0.65 | -0.000895 | -0.003925 | -0.010575
-0.64 | -0.000943 | -0.00347 | -0.01244
-0.63 | -0.0011605 | -0.003695 | -0.0118
-0.62 | -0.000992 | -0.003885 | -0.010145
-0.61 | -0.0008935 | -0.003625 | -0.01161
-0.6 | -0.0008465 | -0.003245 | -0.01012
-0.59 | -0.000825 | -0.00312 | -0.00911
-0.58 | -0.000779 | -0.003235 | -0.011135
-0.57 | -0.000707 | -0.00311 | -0.009155
-0.56 | -0.0006825 | -0.002465 | -0.008425
-0.55 | -0.0006755 | -0.002525 | -0.008525
-0.54 | -0.000652 | -0.002485 | -0.00777
-0.53 | -0.0005255 | -0.0025 | -0.0078
-0.52 | -0.000517 | -0.00232 | -0.006245
-0.51 | -0.000485 | -0.001655 | -0.006045
-0.5 | -0.0004245 | -0.001715 | -0.00591
-0.49 | -0.0003575 | -0.001515 | -0.005125
-0.48 | -0.000226 | -0.00098 | -0.00435
-0.47 | -0.0001005 | -0.00057 | -0.002145
-0.46 | 7.45e-05 | 1.5e-05 | 0.000635
-0.45 | 0.0002895 | 0.0007 | 0.00278
-0.44 | 0.0006525 | 0.001685 | 0.006085
-0.43 | 0.0010235 | 0.003245 | 0.011595
-0.42 | 0.0015295 | 0.00555 | 0.019115
-0.41 | 0.0024165 | 0.008405 | 0.028325
-0.4 | 0.0034965 | 0.012115 | 0.042615
-0.39 | 0.0048815 | 0.01708 | 0.06249
-0.38 | 0.006818 | 0.024235 | 0.08809
-0.37 | 0.009594 | 0.03444 | 0.13041
-0.36 | 0.0153075 | 0.047475 | 0.18076
-0.35 | 0.020882 | 0.06634 | 0.2503
-0.34 | 0.026695 | 0.092385 | 0.3536
-0.33 | 0.03677 | 0.13046 | 0.4906
-0.32 | 0.05078 | 0.178645 | 0.68055
-0.31 | 0.06945 | 0.24505 | 0.9479
-0.3 | 0.095185 | 0.33915 | 1.3255
-0.29 | 0.130155 | 0.4643 | 1.8264
-0.28 | 0.1963 | 0.6355 | 2.47745
-0.27 | 0.26625 | 0.8774 | 3.375
-0.26 | 0.3432 | 1.1988 | 4.6185
-0.25 | 0.4673 | 1.69005 | 6.203
-0.24 | 0.63575 | 2.2593 | 8.445
-0.23 | 0.8692 | 2.996 | 11.379
-0.22 | 1.17695 | 4.0455 | 15.3285
-0.21 | 1.66945 | 5.452 | 20.554
-0.2 | 2.2274 | 7.3355 | 27.325
-0.19 | 2.9495 | 9.833 | 35.975
-0.18 | 3.973 | 13.086 | 46.985
-0.17 | 5.277 | 17.3385 | 61.18
-0.16 | 7.053 | 22.79 | 78.405
-0.15 | 9.4315 | 29.9 | 100.58
-0.14 | 12.4915 | 39.06 | 126.01
-0.13 | 16.449 | 50.02 | 155.495
-0.12 | 21.732 | 65.3 | 190.2
-0.11 | 28.32 | 83.285 | 229.85
-0.1 | 37.005 | 103.765 | 272.35
-0.09 | 47.255 | 130.81 | 318.2
-0.08 | 60.095 | 159.795 | 366.5
-0.07 | 76.105 | 194.7 | 417.55
-0.06 | 94.965 | 236.5 | 468.55
-0.05 | 115.66 | 278.25 | 519.7
-0.04 | 139.65 | 323.35 | 571.65
-0.03 | 170.3 | 372.95 | 622.95
-0.02 | 202.3 | 426.85 | 675.35
-0.01 | 235.25 | 482.55 | 732.15
0 | 269.2 | 533.2 | 776
0.01 | 303.25 | 577.1 | 814.5
0.02 | 340.85 | 635.15 | 865.5
0.03 | 374.15 | 686.75 | 902
0.04 | 404.35 | 728.95 | 936
0.05 | 431.4 | 775 | 972.5
0.06 | 457.55 | 817.5 | 1004
0.07 | 481.1 | 853.5 | 1034.5
0.08 | 494.2 | 884.5 | 1062
0.09 | 505.65 | 923 | 1086.5
0.1 | 505.3 | 954 | 1112
0.11 | 511.9 | 981.5 | 1125
0.12 | 519 | 1000.5 | 1147
0.13 | 506 | 1024 | 1168.5
0.14 | 495 | 1051 | 1169
0.15 | 487.5 | 1066.5 | 1192.5
0.16 | 476.5 | 1091.5 | 1196
0.17 | 461 | 1093 | 1200
0.18 | 441.5 | 1102.5 | 1215.5
0.19 | 421 | 1126 | 1212
0.2 | 403 | 1130 | 1222
0.21 | 384.5 | 1136 | 1230.5
0.22 | 364 | 1137.5 | 1225.5
0.23 | 346 | 1144 | 1220
0.24 | 328.5 | 1150.5 | 1229
0.25 | 305 | 1149.5 | 1217
0.26 | 290.5 | 1136 | 1202.5
0.27 | 271 | 1134 | 1207.5
0.28 | 250 | 1140.5 | 1199.5
0.29 | 246.5 | 1134.5 | 1201
0.3 | 229 | 1131.5 | 1186.5
0.31 | 213 | 1112 | 1169.5
0.32 | 195 | 1102 | 1168
0.33 | 175.5 | 1101 | 1153
0.34 | 178.5 | 1082.5 | 1132
0.35 | 178.5 | 1066.5 | 1122
0.36 | 155 | 1055 | 1116.5
0.37 | 131.5 | 1037 | 1097
0.38 | 133.5 | 1016.5 | 1076.5
0.39 | 129 | 1000 | 1049.5
0.4 | 130 | 973 | 1037.5
0.41 | 118 | 960 | 1030.5
0.42 | 91.5 | 939 | 1006
0.43 | 102.5 | 906.5 | 983.5
0.44 | 97.5 | 887.5 | 958
0.45 | 89.5 | 860 | 937
0.46 | 83.5 | 832 | 910.5
0.47 | 70 | 800 | 885
0.48 | 80.5 | 771.5 | 870
0.49 | 84 | 750.5 | 840
0.5 | 81 | 738 | 820