## IDS-VDS Characteristic (mA-mm)
VGS (V) | VDS = 0.100 V | VDS = 0.500 V | VDS = 0.900 V
-0.75 | 0.00031671 | 0.0012288 | 0.0039015
-0.74 | 0.00030338 | 0.0011868 | 0.0037894
-0.73 | 0.00028902 | 0.0011476 | 0.0036555
-0.72 | 0.00027693 | 0.0011043 | 0.003549
-0.71 | 0.00026342 | 0.0010672 | 0.003441
-0.7 | 0.00025251 | 0.00103 | 0.0033388
-0.69 | 0.00024054 | 0.0009895 | 0.0032412
-0.68 | 0.00023028 | 0.0009587 | 0.0031519
-0.67 | 0.0002203 | 0.0009235 | 0.0030638
-0.66 | 0.00021019 | 0.0008922 | 0.0029554
-0.65 | 0.00020077 | 0.0008629 | 0.0028563
-0.64 | 0.00019016 | 0.000833 | 0.0027538
-0.63 | 0.0001834 | 0.0007962 | 0.0026793
-0.62 | 0.00017511 | 0.0007731 | 0.0026053
-0.61 | 0.00016697 | 0.0007474 | 0.0025134
-0.6 | 0.00016004 | 0.0007237 | 0.0024355
-0.59 | 0.00015211 | 0.0006938 | 0.0023732
-0.58 | 0.000145 | 0.00067 | 0.0022902
-0.57 | 0.00013736 | 0.0006456 | 0.0022274
-0.56 | 0.00013242 | 0.0006226 | 0.0021521
-0.55 | 0.0001269 | 0.0005936 | 0.0020843
-0.54 | 0.00012141 | 0.0005791 | 0.0020181
-0.53 | 0.0001158 | 0.0005572 | 0.0019622
-0.52 | 0.00011133 | 0.000539 | 0.0019245
-0.51 | 0.0001074 | 0.000524 | 0.0018617
-0.5 | 0.00010331 | 0.0005074 | 0.0018198
-0.49 | 9.933e-05 | 0.00049528 | 0.0017765
-0.48 | 9.689e-05 | 0.00048479 | 0.0017518
-0.47 | 9.57e-05 | 0.00047936 | 0.0017273
-0.46 | 9.632e-05 | 0.00047712 | 0.0017222
-0.45 | 9.843e-05 | 0.00048239 | 0.0017287
-0.44 | 0.0001027 | 0.00049189 | 0.0017785
-0.43 | 0.00011083 | 0.00051355 | 0.0018448
-0.42 | 0.0001237 | 0.00055279 | 0.0019691
-0.41 | 0.00014253 | 0.0006189 | 0.0021661
-0.4 | 0.00016988 | 0.0007069 | 0.002454
-0.39 | 0.00020916 | 0.0008372 | 0.0028835
-0.38 | 0.00026481 | 0.0010138 | 0.0035077
-0.37 | 0.0003402 | 0.0012681 | 0.0043829
-0.36 | 0.00044831 | 0.0016225 | 0.0056344
-0.35 | 0.0006087 | 0.0021189 | 0.007483
-0.34 | 0.0008207 | 0.0028149 | 0.009987
-0.33 | 0.0010976 | 0.0037555 | 0.013518
-0.32 | 0.0014936 | 0.0050847 | 0.018423
-0.31 | 0.0020351 | 0.007076 | 0.025261
-0.3 | 0.002788 | 0.009624 | 0.034726
-0.29 | 0.0038076 | 0.013079 | 0.047972
-0.28 | 0.0052062 | 0.017937 | 0.06643
-0.27 | 0.007422 | 0.024504 | 0.09093
-0.26 | 0.010115 | 0.033565 | 0.1251
-0.25 | 0.01374 | 0.045982 | 0.17098
-0.24 | 0.018686 | 0.06329 | 0.2334
-0.23 | 0.025424 | 0.08618 | 0.32011
-0.22 | 0.034464 | 0.11629 | 0.43449
-0.21 | 0.046863 | 0.15726 | 0.5864
-0.2 | 0.0644 | 0.2132 | 0.7909
-0.19 | 0.08713 | 0.28712 | 1.0639
-0.18 | 0.11733 | 0.38879 | 1.4306
-0.17 | 0.15816 | 0.51692 | 1.8998
-0.16 | 0.21282 | 0.6934 | 2.493
-0.15 | 0.28488 | 0.9208 | 3.3006
-0.14 | 0.38335 | 1.2241 | 4.2994
-0.13 | 0.50934 | 1.6194 | 5.5494
-0.12 | 0.6786 | 2.1173 | 7.13
-0.11 | 0.8946 | 2.7632 | 9.049
-0.1 | 1.186 | 3.5774 | 11.309
-0.09 | 1.563 | 4.6371 | 14.049
-0.08 | 2.0431 | 5.936 | 17.216
-0.07 | 2.6508 | 7.493 | 20.847
-0.06 | 3.4182 | 9.412 | 25.018
-0.05 | 4.386 | 11.757 | 29.731
-0.04 | 5.5622 | 14.524 | 34.924
-0.03 | 6.949 | 17.73 | 40.562
-0.02 | 8.637 | 21.468 | 46.816
-0.01 | 10.681 | 25.601 | 53.595
0 | 13.059 | 30.455 | 61.02
0.01 | 15.744 | 35.7 | 68.75
0.02 | 18.769 | 41.462 | 76.8
0.03 | 22.219 | 47.809 | 85.47
0.04 | 25.952 | 54.534 | 94.53
0.05 | 29.977 | 61.63 | 103.91
0.06 | 34.312 | 69.26 | 113.7
0.07 | 38.851 | 77.41 | 123.87
0.08 | 43.657 | 85.89 | 133.99
0.09 | 48.562 | 94.57 | 144.75
0.1 | 53.555 | 103.49 | 155.6
0.11 | 58.49 | 113.06 | 166.62
0.12 | 63.67 | 122.76 | 178.12
0.13 | 68.7 | 132.66 | 189.44
0.14 | 73.7 | 142.92 | 201.06
0.15 | 78.61 | 153.04 | 212.72
0.16 | 83.39 | 163.81 | 224.7
0.17 | 88.01 | 174.53 | 236.46
0.18 | 92.46 | 185.25 | 248.44
0.19 | 96.81 | 196.28 | 260.5
0.2 | 100.82 | 207.39 | 272.57
0.21 | 104.66 | 218.64 | 284.8
0.22 | 108.3 | 229.9 | 296.73
0.23 | 111.96 | 241.23 | 308.98
0.24 | 115.27 | 252.43 | 321.08
0.25 | 118.39 | 263.97 | 333.25
0.26 | 121.24 | 275.37 | 345.38
0.27 | 123.89 | 286.6 | 357.19
0.28 | 126.65 | 298 | 369.27
0.29 | 128.97 | 309 | 381.09
0.3 | 131.32 | 320.36 | 393.02
0.31 | 133.48 | 331.47 | 404.64
0.32 | 135.33 | 342.48 | 416.22
0.33 | 137.33 | 353.45 | 427.67
0.34 | 138.93 | 364.13 | 439.1
0.35 | 140.7 | 374.84 | 450.3
0.36 | 142.25 | 385.27 | 461.22
0.37 | 143.66 | 395.73 | 472.34
0.38 | 144.97 | 405.81 | 483.16
0.39 | 146.27 | 415.87 | 493.72
0.4 | 147.55 | 425.55 | 504.19
0.41 | 148.53 | 435.11 | 514.25
0.42 | 149.77 | 444.62 | 524.46
0.43 | 150.58 | 453.53 | 534.28
0.44 | 151.6 | 462.48 | 543.92
0.45 | 152.52 | 470.95 | 553.29
0.46 | 153.08 | 479.4 | 562.57
0.47 | 154.07 | 487.42 | 571.3
0.48 | 154.66 | 495.1 | 580
0.49 | 155.49 | 502.59 | 588.5
0.5 | 156.01 | 509.74 | 596.8

## Tranconductance (mS-mm)
VGS (V) | VDS = 0.100 V | VDS = 0.500 V | VDS = 0.900 V
-0.75 | -0.001333 | -0.0042 | -0.01121
-0.74 | -0.0013845 | -0.00406 | -0.0123
-0.73 | -0.0013225 | -0.004125 | -0.01202
-0.72 | -0.00128 | -0.00402 | -0.010725
-0.71 | -0.001221 | -0.003715 | -0.01051
-0.7 | -0.001144 | -0.003885 | -0.00999
-0.69 | -0.0011115 | -0.003565 | -0.009345
-0.68 | -0.001012 | -0.0033 | -0.00887
-0.67 | -0.0010045 | -0.003325 | -0.009825
-0.66 | -0.0009765 | -0.00303 | -0.010375
-0.65 | -0.0010015 | -0.00296 | -0.01008
-0.64 | -0.0008685 | -0.003335 | -0.00885
-0.63 | -0.0007525 | -0.002995 | -0.007425
-0.62 | -0.0008215 | -0.00244 | -0.008295
-0.61 | -0.0007535 | -0.00247 | -0.00849
-0.6 | -0.000743 | -0.00268 | -0.00701
-0.59 | -0.000752 | -0.002685 | -0.007265
-0.58 | -0.0007375 | -0.00241 | -0.00729
-0.57 | -0.000629 | -0.00237 | -0.006905
-0.56 | -0.000523 | -0.0026 | -0.007155
-0.55 | -0.0005505 | -0.002175 | -0.0067
-0.54 | -0.000555 | -0.00182 | -0.006105
-0.53 | -0.000504 | -0.002005 | -0.00468
-0.52 | -0.00042 | -0.00166 | -0.005025
-0.51 | -0.000401 | -0.00158 | -0.005235
-0.5 | -0.0004035 | -0.001436 | -0.00426
-0.49 | -0.000321 | -0.0011305 | -0.0034
-0.48 | -0.0001815 | -0.000796 | -0.00246
-0.47 | -2.85e-05 | -0.0003835 | -0.00148
-0.46 | 0.0001365 | 0.0001515 | 7e-05
-0.45 | 0.000319 | 0.0007385 | 0.002815
-0.44 | 0.00062 | 0.001558 | 0.005805
-0.43 | 0.00105 | 0.003045 | 0.00953
-0.42 | 0.001585 | 0.0052675 | 0.016065
-0.41 | 0.002309 | 0.0077055 | 0.024245
-0.4 | 0.0033315 | 0.010915 | 0.03587
-0.39 | 0.0047465 | 0.015345 | 0.052685
-0.38 | 0.006552 | 0.021545 | 0.07497
-0.37 | 0.009175 | 0.030435 | 0.106335
-0.36 | 0.013425 | 0.04254 | 0.155005
-0.35 | 0.0186195 | 0.05962 | 0.21763
-0.34 | 0.024445 | 0.08183 | 0.30175
-0.33 | 0.033645 | 0.11349 | 0.4218
-0.32 | 0.046875 | 0.166025 | 0.58715
-0.31 | 0.06472 | 0.226965 | 0.81515
-0.3 | 0.088625 | 0.30015 | 1.13555
-0.29 | 0.12091 | 0.41565 | 1.5852
-0.28 | 0.18072 | 0.57125 | 2.1479
-0.27 | 0.24544 | 0.7814 | 2.9335
-0.26 | 0.3159 | 1.0739 | 4.0025
-0.25 | 0.42855 | 1.48625 | 5.415
-0.24 | 0.5842 | 2.0099 | 7.4565
-0.23 | 0.7889 | 2.65 | 10.0545
-0.22 | 1.07195 | 3.554 | 13.3145
-0.21 | 1.4968 | 4.8455 | 17.8205
-0.2 | 2.01335 | 6.493 | 23.875
-0.19 | 2.6465 | 8.7795 | 31.985
-0.18 | 3.5515 | 11.49 | 41.795
-0.17 | 4.7745 | 15.2305 | 53.12
-0.16 | 6.336 | 20.194 | 70.04
-0.15 | 8.5265 | 26.535 | 90.32
-0.14 | 11.223 | 34.93 | 112.44
-0.13 | 14.7625 | 44.66 | 141.53
-0.12 | 19.263 | 57.19 | 174.98
-0.11 | 25.37 | 73.005 | 208.95
-0.1 | 33.42 | 93.695 | 250
-0.09 | 42.855 | 117.93 | 295.35
-0.08 | 54.39 | 142.795 | 339.9
-0.07 | 68.755 | 173.8 | 390.1
-0.06 | 86.76 | 213.2 | 444.2
-0.05 | 107.2 | 255.6 | 495.3
-0.04 | 128.15 | 298.65 | 541.55
-0.03 | 153.74 | 347.2 | 594.6
-0.02 | 186.6 | 393.55 | 651.65
-0.01 | 221.1 | 449.35 | 710.2
0 | 253.15 | 504.95 | 757.75
0.01 | 285.5 | 550.35 | 789
0.02 | 323.75 | 605.45 | 836
0.03 | 359.15 | 653.6 | 886.5
0.04 | 387.9 | 691.05 | 922
0.05 | 418 | 736.3 | 958.5
0.06 | 443.7 | 789 | 998
0.07 | 467.25 | 831.5 | 1014.5
0.08 | 485.55 | 858 | 1044
0.09 | 494.9 | 880 | 1080.5
0.1 | 496.4 | 924.5 | 1093.5
0.11 | 505.75 | 963.5 | 1126
0.12 | 510.5 | 980 | 1141
0.13 | 501.5 | 1008 | 1147
0.14 | 495.5 | 1019 | 1164
0.15 | 484.5 | 1044.5 | 1182
0.16 | 470 | 1074.5 | 1187
0.17 | 453.5 | 1072 | 1187
0.18 | 440 | 1087.5 | 1202
0.19 | 418 | 1107 | 1206.5
0.2 | 392.5 | 1118 | 1215
0.21 | 374 | 1125.5 | 1208
0.22 | 365 | 1129.5 | 1209
0.23 | 348.5 | 1126.5 | 1217.5
0.24 | 321.5 | 1137 | 1213.5
0.25 | 298.5 | 1147 | 1215
0.26 | 275 | 1131.5 | 1197
0.27 | 270.5 | 1131.5 | 1194.5
0.28 | 254 | 1120 | 1195
0.29 | 233.5 | 1118 | 1187.5
0.3 | 225.5 | 1123.5 | 1177.5
0.31 | 200.5 | 1106 | 1160
0.32 | 192.5 | 1099 | 1151.5
0.33 | 180 | 1082.5 | 1144
0.34 | 168.5 | 1069.5 | 1131.5
0.35 | 166 | 1057 | 1106
0.36 | 148 | 1044.5 | 1102
0.37 | 136 | 1027 | 1097
0.38 | 130.5 | 1007 | 1069
0.39 | 129 | 987 | 1051.5
0.4 | 113 | 962 | 1026.5
0.41 | 111 | 953.5 | 1013.5
0.42 | 102.5 | 921 | 1001.5
0.43 | 91.5 | 893 | 973
0.44 | 97 | 871 | 950.5
0.45 | 74 | 846 | 932.5
0.46 | 77.5 | 823.5 | 900.5
0.47 | 79 | 785 | 871.5
0.48 | 71 | 758.5 | 860
0.49 | 67.5 | 732 | 840
0.5 | 52 | 715 | 830