## IDS-VDS Characteristic (mA-mm)
VGS (V) | VDS = 0.100 V | VDS = 0.500 V | VDS = 0.900 V
-0.75 | 0.00029506 | 0.0011248 | 0.0036304
-0.74 | 0.00028402 | 0.0010801 | 0.0035032
-0.73 | 0.00027156 | 0.0010474 | 0.0034072
-0.72 | 0.00025695 | 0.0010077 | 0.0033049
-0.71 | 0.00024693 | 0.0009633 | 0.0031993
-0.7 | 0.00023918 | 0.0009345 | 0.0031111
-0.69 | 0.00022645 | 0.0009044 | 0.0030165
-0.68 | 0.00021613 | 0.0008755 | 0.002921
-0.67 | 0.00020832 | 0.00084 | 0.0028402
-0.66 | 0.00019874 | 0.0008126 | 0.0027377
-0.65 | 0.00019082 | 0.0007901 | 0.0026576
-0.64 | 0.00018174 | 0.0007642 | 0.0025835
-0.63 | 0.00017239 | 0.0007336 | 0.0025098
-0.62 | 0.00016471 | 0.0007064 | 0.0024219
-0.61 | 0.00015652 | 0.0006843 | 0.0023506
-0.6 | 0.00015037 | 0.0006545 | 0.0022809
-0.59 | 0.0001425 | 0.000632 | 0.0022059
-0.58 | 0.00013582 | 0.0006102 | 0.002143
-0.57 | 0.00012861 | 0.0005869 | 0.0020615
-0.56 | 0.00012213 | 0.0005658 | 0.0020028
-0.55 | 0.00011656 | 0.000546 | 0.0019432
-0.54 | 0.00011087 | 0.0005291 | 0.0018847
-0.53 | 0.0001067 | 0.0005103 | 0.0018358
-0.52 | 0.00010207 | 0.00049312 | 0.0017903
-0.51 | 9.839e-05 | 0.00047836 | 0.0017433
-0.5 | 9.516e-05 | 0.00046766 | 0.0017081
-0.49 | 9.19e-05 | 0.00045504 | 0.0016667
-0.48 | 8.985e-05 | 0.00044624 | 0.0016486
-0.47 | 8.915e-05 | 0.0004394 | 0.0016296
-0.46 | 9.16e-05 | 0.00044526 | 0.0016344
-0.45 | 9.423e-05 | 0.00045326 | 0.0016587
-0.44 | 0.00010018 | 0.00046587 | 0.001702
-0.43 | 0.00010923 | 0.00049513 | 0.0017916
-0.42 | 0.00012305 | 0.00053843 | 0.0019447
-0.41 | 0.00014503 | 0.0006098 | 0.0021673
-0.4 | 0.0001748 | 0.0007056 | 0.0024828
-0.39 | 0.00021725 | 0.0008469 | 0.0029498
-0.38 | 0.0002771 | 0.0010439 | 0.003617
-0.37 | 0.00036021 | 0.0013262 | 0.0045893
-0.36 | 0.00047652 | 0.0017107 | 0.006013
-0.35 | 0.000666 | 0.0022516 | 0.007913
-0.34 | 0.0008954 | 0.0029973 | 0.010656
-0.33 | 0.0012073 | 0.0040239 | 0.014472
-0.32 | 0.0016367 | 0.005473 | 0.019685
-0.31 | 0.0022226 | 0.007529 | 0.027023
-0.3 | 0.0030341 | 0.010278 | 0.037195
-0.29 | 0.0041345 | 0.01404 | 0.051391
-0.28 | 0.0056512 | 0.019169 | 0.07086
-0.27 | 0.007968 | 0.026227 | 0.09737
-0.26 | 0.010828 | 0.035938 | 0.13245
-0.25 | 0.014661 | 0.048883 | 0.18303
-0.24 | 0.019973 | 0.06754 | 0.24738
-0.23 | 0.027173 | 0.09149 | 0.33847
-0.22 | 0.036949 | 0.12395 | 0.46041
-0.21 | 0.049841 | 0.16754 | 0.6212
-0.2 | 0.06842 | 0.2265 | 0.8366
-0.19 | 0.09241 | 0.30398 | 1.1254
-0.18 | 0.12524 | 0.41017 | 1.5003
-0.17 | 0.16735 | 0.5489 | 1.9936
-0.16 | 0.22518 | 0.7306 | 2.6394
-0.15 | 0.30144 | 0.9743 | 3.4567
-0.14 | 0.40311 | 1.2905 | 4.5208
-0.13 | 0.53707 | 1.695 | 5.82
-0.12 | 0.7121 | 2.2259 | 7.415
-0.11 | 0.944 | 2.8962 | 9.394
-0.1 | 1.2434 | 3.7585 | 11.777
-0.09 | 1.6422 | 4.8542 | 14.554
-0.08 | 2.1409 | 6.18 | 17.795
-0.07 | 2.7687 | 7.798 | 21.508
-0.06 | 3.5617 | 9.837 | 25.727
-0.05 | 4.5682 | 12.244 | 30.555
-0.04 | 5.756 | 15.079 | 35.797
-0.03 | 7.243 | 18.398 | 41.555
-0.02 | 9.003 | 22.155 | 47.928
-0.01 | 11.093 | 26.505 | 54.778
0 | 13.528 | 31.388 | 62.25
0.01 | 16.281 | 36.758 | 70.03
0.02 | 19.39 | 42.505 | 78.33
0.03 | 22.879 | 48.994 | 86.96
0.04 | 26.657 | 55.869 | 96.03
0.05 | 30.721 | 63.04 | 105.57
0.06 | 35.103 | 70.73 | 115.34
0.07 | 39.729 | 78.92 | 125.69
0.08 | 44.488 | 87.47 | 135.82
0.09 | 49.464 | 96.13 | 146.67
0.1 | 54.445 | 105.33 | 157.55
0.11 | 59.35 | 114.82 | 168.7
0.12 | 64.56 | 124.56 | 180.12
0.13 | 69.62 | 134.49 | 191.56
0.14 | 74.54 | 144.66 | 203.11
0.15 | 79.41 | 155.1 | 214.9
0.16 | 84.18 | 165.77 | 226.83
0.17 | 88.81 | 176.56 | 238.57
0.18 | 93.28 | 187.19 | 250.62
0.19 | 97.49 | 198.29 | 262.71
0.2 | 101.52 | 209.53 | 274.71
0.21 | 105.41 | 220.77 | 287.06
0.22 | 109.02 | 232.14 | 298.96
0.23 | 112.51 | 243.28 | 311.16
0.24 | 115.81 | 254.7 | 323.28
0.25 | 118.98 | 266.17 | 335.47
0.26 | 121.96 | 277.56 | 347.51
0.27 | 124.62 | 288.76 | 359.45
0.28 | 127.08 | 300.02 | 371.46
0.29 | 129.5 | 311.26 | 383.36
0.3 | 131.68 | 322.52 | 395.21
0.31 | 134.06 | 333.7 | 406.76
0.32 | 135.89 | 344.51 | 418.5
0.33 | 137.67 | 355.53 | 429.95
0.34 | 139.42 | 366.26 | 441.35
0.35 | 141.1 | 376.81 | 452.57
0.36 | 142.66 | 387.46 | 463.43
0.37 | 144.06 | 397.73 | 474.6
0.38 | 145.31 | 407.87 | 485.29
0.39 | 146.57 | 417.8 | 495.87
0.4 | 148.03 | 427.57 | 506.22
0.41 | 148.99 | 437.08 | 516.35
0.42 | 150.01 | 446.38 | 526.55
0.43 | 150.88 | 455.44 | 536.36
0.44 | 151.76 | 464.25 | 545.98
0.45 | 152.94 | 472.78 | 555.24
0.46 | 153.6 | 481.08 | 564.59
0.47 | 154.18 | 489.06 | 573.1
0.48 | 155.01 | 496.76 | 581.9
0.49 | 155.73 | 504.14 | 590.6
0.5 | 156.49 | 511.29 | 598.6

## Tranconductance (mS-mm)
VGS (V) | VDS = 0.100 V | VDS = 0.500 V | VDS = 0.900 V
-0.75 | -0.001104 | -0.00447 | -0.01272
-0.74 | -0.001175 | -0.00387 | -0.01116
-0.73 | -0.0013535 | -0.00362 | -0.009915
-0.72 | -0.0012315 | -0.004205 | -0.010395
-0.71 | -0.0008885 | -0.00366 | -0.00969
-0.7 | -0.001024 | -0.002945 | -0.00914
-0.69 | -0.0011525 | -0.00295 | -0.009505
-0.68 | -0.0009065 | -0.00322 | -0.008815
-0.67 | -0.0008695 | -0.003145 | -0.009165
-0.66 | -0.000875 | -0.002495 | -0.00913
-0.65 | -0.00085 | -0.00242 | -0.00771
-0.64 | -0.0009215 | -0.002825 | -0.00739
-0.63 | -0.0008515 | -0.00289 | -0.00808
-0.62 | -0.0007935 | -0.002465 | -0.00796
-0.61 | -0.000717 | -0.002595 | -0.00705
-0.6 | -0.000701 | -0.002615 | -0.007235
-0.59 | -0.0007275 | -0.002215 | -0.006895
-0.58 | -0.0006945 | -0.002255 | -0.00722
-0.57 | -0.0006845 | -0.00222 | -0.00701
-0.56 | -0.0006025 | -0.002045 | -0.005915
-0.55 | -0.000563 | -0.001835 | -0.005905
-0.54 | -0.000493 | -0.001785 | -0.00537
-0.53 | -0.00044 | -0.001799 | -0.00472
-0.52 | -0.0004155 | -0.001597 | -0.004625
-0.51 | -0.0003455 | -0.001273 | -0.00411
-0.5 | -0.0003245 | -0.001166 | -0.00383
-0.49 | -0.0002655 | -0.001071 | -0.002975
-0.48 | -0.0001375 | -0.000782 | -0.001855
-0.47 | 8.75e-05 | -4.9e-05 | -0.00071
-0.46 | 0.000254 | 0.000693 | 0.001455
-0.45 | 0.000429 | 0.0010305 | 0.00338
-0.44 | 0.00075 | 0.0020935 | 0.006645
-0.43 | 0.0011435 | 0.003628 | 0.012135
-0.42 | 0.00179 | 0.0057335 | 0.018785
-0.41 | 0.0025875 | 0.0083585 | 0.026905
-0.4 | 0.003611 | 0.011855 | 0.039125
-0.39 | 0.005115 | 0.016915 | 0.05671
-0.38 | 0.007148 | 0.023965 | 0.081975
-0.37 | 0.009971 | 0.03334 | 0.1198
-0.36 | 0.0152895 | 0.04627 | 0.166185
-0.35 | 0.020944 | 0.06433 | 0.23215
-0.34 | 0.027065 | 0.088615 | 0.32795
-0.33 | 0.037065 | 0.123785 | 0.45145
-0.32 | 0.050765 | 0.175255 | 0.62755
-0.31 | 0.06987 | 0.24025 | 0.8755
-0.3 | 0.095595 | 0.32555 | 1.2184
-0.29 | 0.130855 | 0.44455 | 1.68325
-0.28 | 0.191675 | 0.60935 | 2.29895
-0.27 | 0.25884 | 0.83845 | 3.0795
-0.26 | 0.33465 | 1.1328 | 4.283
-0.25 | 0.45725 | 1.5801 | 5.7465
-0.24 | 0.6256 | 2.13035 | 7.772
-0.23 | 0.8488 | 2.8205 | 10.6515
-0.22 | 1.1334 | 3.8025 | 14.1365
-0.21 | 1.57355 | 5.1275 | 18.8095
-0.2 | 2.12845 | 6.822 | 25.21
-0.19 | 2.841 | 9.1835 | 33.185
-0.18 | 3.747 | 12.246 | 43.41
-0.17 | 4.997 | 16.0215 | 56.955
-0.16 | 6.7045 | 21.27 | 73.155
-0.15 | 8.8965 | 27.995 | 94.07
-0.14 | 11.7815 | 36.035 | 118.165
-0.13 | 15.4495 | 46.77 | 144.71
-0.12 | 20.3465 | 60.06 | 178.7
-0.11 | 26.565 | 76.63 | 218.1
-0.1 | 34.91 | 97.9 | 258
-0.09 | 44.875 | 121.075 | 300.9
-0.08 | 56.325 | 147.19 | 347.7
-0.07 | 71.04 | 182.85 | 396.6
-0.06 | 89.975 | 222.3 | 452.35
-0.05 | 109.715 | 262.1 | 503.5
-0.04 | 133.74 | 307.7 | 550
-0.03 | 162.35 | 353.8 | 606.55
-0.02 | 192.5 | 405.35 | 661.15
-0.01 | 226.25 | 461.65 | 716.1
0 | 259.4 | 512.65 | 762.6
0.01 | 293.1 | 555.85 | 804
0.02 | 329.9 | 611.8 | 846.5
0.03 | 363.35 | 668.2 | 885
0.04 | 392.1 | 702.3 | 930.5
0.05 | 422.3 | 743.05 | 965.5
0.06 | 450.4 | 794 | 1006
0.07 | 469.25 | 837 | 1024
0.08 | 486.75 | 860.5 | 1049
0.09 | 497.85 | 893 | 1086.5
0.1 | 494.3 | 934.5 | 1101.5
0.11 | 505.75 | 961.5 | 1128.5
0.12 | 513.5 | 983.5 | 1143
0.13 | 499 | 1005 | 1149.5
0.14 | 489.5 | 1030.5 | 1167
0.15 | 482 | 1055.5 | 1186
0.16 | 470 | 1073 | 1183.5
0.17 | 455 | 1071 | 1189.5
0.18 | 434 | 1086.5 | 1207
0.19 | 412 | 1117 | 1204.5
0.2 | 396 | 1124 | 1217.5
0.21 | 375 | 1130.5 | 1212.5
0.22 | 355 | 1125.5 | 1205
0.23 | 339.5 | 1128 | 1216
0.24 | 323.5 | 1144.5 | 1215.5
0.25 | 307.5 | 1143 | 1211.5
0.26 | 282 | 1129.5 | 1199
0.27 | 256 | 1123 | 1197.5
0.28 | 244 | 1125 | 1195.5
0.29 | 230 | 1125 | 1187.5
0.3 | 228 | 1122 | 1170
0.31 | 210.5 | 1099.5 | 1164.5
0.32 | 180.5 | 1091.5 | 1159.5
0.33 | 176.5 | 1087.5 | 1142.5
0.34 | 171.5 | 1064 | 1131
0.35 | 162 | 1060 | 1104
0.36 | 148 | 1046 | 1101.5
0.37 | 132.5 | 1020.5 | 1093
0.38 | 125.5 | 1003.5 | 1063.5
0.39 | 136 | 985 | 1046.5
0.4 | 121 | 964 | 1024
0.41 | 99 | 940.5 | 1016.5
0.42 | 94.5 | 918 | 1000.5
0.43 | 87.5 | 893.5 | 971.5
0.44 | 103 | 867 | 944
0.45 | 92 | 841.5 | 930.5
0.46 | 62 | 814 | 893
0.47 | 70.5 | 784 | 865.5
0.48 | 77.5 | 754 | 875
0.49 | 74 | 726.5 | 835
0.5 | 76 | 715 | 800