## IDS-VDS Characteristic (mA-mm)
VGS (V) | VDS = 0.100 V | VDS = 0.500 V | VDS = 0.900 V
-0.75 | 0.00030638 | 0.0011596 | 0.0036212
-0.74 | 0.00029602 | 0.0011256 | 0.0035341
-0.73 | 0.00028189 | 0.0010766 | 0.0034218
-0.72 | 0.00026931 | 0.0010477 | 0.0033252
-0.71 | 0.00025763 | 0.0010037 | 0.0032298
-0.7 | 0.00024628 | 0.0009741 | 0.0031346
-0.69 | 0.00023532 | 0.0009376 | 0.0030566
-0.68 | 0.0002255 | 0.000909 | 0.0029506
-0.67 | 0.00021601 | 0.0008749 | 0.00287
-0.66 | 0.0002063 | 0.0008401 | 0.0027909
-0.65 | 0.0001961 | 0.000818 | 0.0026992
-0.64 | 0.00018646 | 0.0007899 | 0.0026113
-0.63 | 0.00017796 | 0.0007577 | 0.0025485
-0.62 | 0.00017141 | 0.0007297 | 0.0024685
-0.61 | 0.00016333 | 0.0007053 | 0.0023897
-0.6 | 0.0001554 | 0.0006795 | 0.0023122
-0.59 | 0.00015003 | 0.0006579 | 0.0022509
-0.58 | 0.00014244 | 0.0006362 | 0.0021858
-0.57 | 0.00013543 | 0.0006159 | 0.0021194
-0.56 | 0.00013014 | 0.0005911 | 0.0020526
-0.55 | 0.00012391 | 0.0005712 | 0.0020002
-0.54 | 0.00011833 | 0.0005526 | 0.0019413
-0.53 | 0.00011338 | 0.0005361 | 0.0018726
-0.52 | 0.00010846 | 0.0005151 | 0.0018241
-0.51 | 0.00010452 | 0.00050062 | 0.0017817
-0.5 | 0.00010048 | 0.00048732 | 0.0017335
-0.49 | 9.813e-05 | 0.00047192 | 0.0017077
-0.48 | 9.569e-05 | 0.00046497 | 0.0016789
-0.47 | 9.502e-05 | 0.00045767 | 0.0016664
-0.46 | 9.587e-05 | 0.00046139 | 0.0016669
-0.45 | 9.861e-05 | 0.00046713 | 0.0016937
-0.44 | 0.00010352 | 0.00048494 | 0.0017331
-0.43 | 0.00011248 | 0.00050872 | 0.0018283
-0.42 | 0.00012732 | 0.00055346 | 0.0019693
-0.41 | 0.00014657 | 0.0006225 | 0.0021931
-0.4 | 0.00017607 | 0.0007165 | 0.0024991
-0.39 | 0.00021835 | 0.0008531 | 0.0029699
-0.38 | 0.00027711 | 0.0010495 | 0.0036503
-0.37 | 0.00035938 | 0.0013205 | 0.0045872
-0.36 | 0.00047265 | 0.0017068 | 0.006001
-0.35 | 0.0006594 | 0.0022314 | 0.007882
-0.34 | 0.0008849 | 0.0029777 | 0.01057
-0.33 | 0.0011865 | 0.0039921 | 0.014252
-0.32 | 0.0016132 | 0.0054049 | 0.019521
-0.31 | 0.0021873 | 0.007502 | 0.02673
-0.3 | 0.0029872 | 0.010227 | 0.036979
-0.29 | 0.0040732 | 0.013897 | 0.050631
-0.28 | 0.0055551 | 0.018932 | 0.07021
-0.27 | 0.007853 | 0.026032 | 0.09668
-0.26 | 0.010671 | 0.035525 | 0.13127
-0.25 | 0.014513 | 0.048594 | 0.17952
-0.24 | 0.019674 | 0.06644 | 0.246
-0.23 | 0.026788 | 0.09021 | 0.33459
-0.22 | 0.03622 | 0.12227 | 0.45456
-0.21 | 0.049189 | 0.16661 | 0.6163
-0.2 | 0.06764 | 0.22309 | 0.8298
-0.19 | 0.09149 | 0.3017 | 1.1103
-0.18 | 0.12318 | 0.40487 | 1.4885
-0.17 | 0.16596 | 0.54358 | 1.9743
-0.16 | 0.22295 | 0.7239 | 2.6006
-0.15 | 0.29862 | 0.9617 | 3.4157
-0.14 | 0.39934 | 1.2805 | 4.4497
-0.13 | 0.53216 | 1.6803 | 5.758
-0.12 | 0.7076 | 2.2088 | 7.319
-0.11 | 0.9348 | 2.8769 | 9.3
-0.1 | 1.233 | 3.7321 | 11.633
-0.09 | 1.6285 | 4.8359 | 14.454
-0.08 | 2.1192 | 6.132 | 17.629
-0.07 | 2.7439 | 7.772 | 21.385
-0.06 | 3.5376 | 9.741 | 25.579
-0.05 | 4.5322 | 12.169 | 30.332
-0.04 | 5.715 | 14.917 | 35.658
-0.03 | 7.19 | 18.241 | 41.427
-0.02 | 8.943 | 22.045 | 47.749
-0.01 | 10.992 | 26.326 | 54.609
0 | 13.427 | 31.196 | 62.09
0.01 | 16.166 | 36.574 | 69.89
0.02 | 19.25 | 42.355 | 78.04
0.03 | 22.7 | 48.818 | 86.75
0.04 | 26.45 | 55.545 | 95.83
0.05 | 30.503 | 62.79 | 105.33
0.06 | 34.883 | 70.53 | 115.09
0.07 | 39.498 | 78.56 | 125.4
0.08 | 44.26 | 87.13 | 135.65
0.09 | 49.204 | 95.92 | 146.33
0.1 | 54.194 | 104.98 | 157.24
0.11 | 59.09 | 114.53 | 168.4
0.12 | 64.27 | 124.18 | 179.66
0.13 | 69.35 | 134.2 | 191.17
0.14 | 74.34 | 144.38 | 202.82
0.15 | 79.25 | 154.74 | 214.57
0.16 | 84.06 | 165.35 | 226.5
0.17 | 88.67 | 176.11 | 238.21
0.18 | 93.04 | 186.93 | 250.24
0.19 | 97.3 | 198.02 | 262.3
0.2 | 101.36 | 209.11 | 274.39
0.21 | 105.29 | 220.21 | 286.7
0.22 | 109.05 | 231.61 | 298.61
0.23 | 112.48 | 242.92 | 310.92
0.24 | 115.67 | 254.25 | 323
0.25 | 118.83 | 265.74 | 335.14
0.26 | 121.84 | 276.95 | 347.19
0.27 | 124.51 | 288.3 | 359.07
0.28 | 127.17 | 299.58 | 371.02
0.29 | 129.61 | 310.82 | 382.84
0.3 | 131.68 | 321.98 | 394.84
0.31 | 134 | 333.06 | 406.27
0.32 | 135.85 | 344.09 | 417.97
0.33 | 137.81 | 354.98 | 429.53
0.34 | 139.55 | 365.77 | 440.86
0.35 | 141.02 | 376.31 | 452.15
0.36 | 142.62 | 386.81 | 462.97
0.37 | 144.12 | 397.28 | 474.06
0.38 | 145.43 | 407.46 | 484.79
0.39 | 146.67 | 417.44 | 495.32
0.4 | 147.97 | 427.01 | 505.72
0.41 | 149.01 | 436.63 | 515.87
0.42 | 150.17 | 446.01 | 526.01
0.43 | 151.1 | 455.12 | 535.82
0.44 | 151.76 | 463.85 | 545.41
0.45 | 152.94 | 472.38 | 554.72
0.46 | 153.76 | 480.72 | 563.97
0.47 | 154.48 | 488.72 | 572.7
0.48 | 155.12 | 496.46 | 581.4
0.49 | 155.69 | 503.74 | 589.9
0.5 | 156.68 | 510.95 | 598.2

## Tranconductance (mS-mm)
VGS (V) | VDS = 0.100 V | VDS = 0.500 V | VDS = 0.900 V
-0.75 | -0.001036 | -0.0034 | -0.00871
-0.74 | -0.0012245 | -0.00415 | -0.00997
-0.73 | -0.0013355 | -0.003895 | -0.010445
-0.72 | -0.001213 | -0.003645 | -0.0096
-0.71 | -0.0011515 | -0.00368 | -0.00953
-0.7 | -0.0011155 | -0.003305 | -0.00866
-0.69 | -0.001039 | -0.003255 | -0.0092
-0.68 | -0.0009655 | -0.003135 | -0.00933
-0.67 | -0.00096 | -0.003445 | -0.007985
-0.66 | -0.0009955 | -0.002845 | -0.00854
-0.65 | -0.000992 | -0.00251 | -0.00898
-0.64 | -0.000907 | -0.003015 | -0.007535
-0.63 | -0.0007525 | -0.00301 | -0.00714
-0.62 | -0.0007315 | -0.00262 | -0.00794
-0.61 | -0.0008005 | -0.00251 | -0.007815
-0.6 | -0.000665 | -0.00237 | -0.00694
-0.59 | -0.000648 | -0.002165 | -0.00632
-0.58 | -0.00073 | -0.0021 | -0.006575
-0.57 | -0.000615 | -0.002255 | -0.00666
-0.56 | -0.000576 | -0.002235 | -0.00596
-0.55 | -0.0005905 | -0.001925 | -0.005565
-0.54 | -0.0005265 | -0.001755 | -0.00638
-0.53 | -0.0004935 | -0.001875 | -0.00586
-0.52 | -0.000443 | -0.001774 | -0.004545
-0.51 | -0.000399 | -0.001389 | -0.00453
-0.5 | -0.0003195 | -0.001435 | -0.0037
-0.49 | -0.0002395 | -0.0011175 | -0.00273
-0.48 | -0.0001555 | -0.0007125 | -0.002065
-0.47 | 9e-06 | -0.000179 | -0.0006
-0.46 | 0.0001795 | 0.000473 | 0.001365
-0.45 | 0.0003825 | 0.0011775 | 0.00331
-0.44 | 0.0006935 | 0.0020795 | 0.00673
-0.43 | 0.00119 | 0.003426 | 0.01181
-0.42 | 0.0017045 | 0.005689 | 0.01824
-0.41 | 0.0024375 | 0.008152 | 0.02649
-0.4 | 0.003589 | 0.01153 | 0.03884
-0.39 | 0.005052 | 0.01665 | 0.05756
-0.38 | 0.0070515 | 0.02337 | 0.080865
-0.37 | 0.009777 | 0.032865 | 0.117535
-0.36 | 0.015001 | 0.045545 | 0.16474
-0.35 | 0.0206125 | 0.063545 | 0.22845
-0.34 | 0.026355 | 0.088035 | 0.3185
-0.33 | 0.036415 | 0.12136 | 0.44755
-0.32 | 0.05004 | 0.175495 | 0.6239
-0.31 | 0.0687 | 0.241105 | 0.8729
-0.3 | 0.094295 | 0.31975 | 1.19505
-0.29 | 0.128395 | 0.43525 | 1.66155
-0.28 | 0.18899 | 0.60675 | 2.30245
-0.27 | 0.255795 | 0.82965 | 3.053
-0.26 | 0.333 | 1.1281 | 4.142
-0.25 | 0.45015 | 1.54575 | 5.7365
-0.24 | 0.61375 | 2.0808 | 7.7535
-0.23 | 0.8273 | 2.7915 | 10.428
-0.22 | 1.12005 | 3.82 | 14.0855
-0.21 | 1.571 | 5.041 | 18.762
-0.2 | 2.11505 | 6.7545 | 24.7
-0.19 | 2.777 | 9.089 | 32.935
-0.18 | 3.7235 | 12.094 | 43.2
-0.17 | 4.9885 | 15.9515 | 55.605
-0.16 | 6.633 | 20.906 | 72.07
-0.15 | 8.8195 | 27.83 | 92.455
-0.14 | 11.677 | 35.93 | 117.115
-0.13 | 15.413 | 46.415 | 143.465
-0.12 | 20.132 | 59.83 | 177.1
-0.11 | 26.27 | 76.165 | 215.7
-0.1 | 34.685 | 97.95 | 257.7
-0.09 | 44.31 | 119.995 | 299.8
-0.08 | 55.77 | 146.805 | 346.55
-0.07 | 70.92 | 180.45 | 397.5
-0.06 | 89.415 | 219.85 | 447.35
-0.05 | 108.87 | 258.8 | 503.95
-0.04 | 132.89 | 303.6 | 554.75
-0.03 | 161.4 | 356.4 | 604.55
-0.02 | 190.1 | 404.25 | 659.1
-0.01 | 224.2 | 457.55 | 717.05
0 | 258.7 | 512.4 | 764.05
0.01 | 291.15 | 557.95 | 797.5
0.02 | 326.7 | 612.2 | 843
0.03 | 360 | 659.5 | 889.5
0.04 | 390.15 | 698.6 | 929
0.05 | 421.65 | 749.25 | 963
0.06 | 449.75 | 788.5 | 1003.5
0.07 | 468.85 | 830 | 1028
0.08 | 485.3 | 868 | 1046.5
0.09 | 496.7 | 892.5 | 1079.5
0.1 | 494.3 | 930.5 | 1103.5
0.11 | 503.8 | 960 | 1121
0.12 | 513 | 983.5 | 1138.5
0.13 | 503.5 | 1010 | 1158
0.14 | 495 | 1027 | 1170
0.15 | 486 | 1048.5 | 1184
0.16 | 471 | 1068.5 | 1182
0.17 | 449 | 1079 | 1187
0.18 | 431.5 | 1095.5 | 1204.5
0.19 | 416 | 1109 | 1207.5
0.2 | 399.5 | 1109.5 | 1220
0.21 | 384.5 | 1125 | 1211
0.22 | 359.5 | 1135.5 | 1211
0.23 | 331 | 1132 | 1219.5
0.24 | 317.5 | 1141 | 1211
0.25 | 308.5 | 1135 | 1209.5
0.26 | 284 | 1128 | 1196.5
0.27 | 266.5 | 1131.5 | 1191.5
0.28 | 255 | 1126 | 1188.5
0.29 | 225.5 | 1120 | 1191
0.3 | 219.5 | 1112 | 1171.5
0.31 | 208.5 | 1105.5 | 1156.5
0.32 | 190.5 | 1096 | 1163
0.33 | 185 | 1084 | 1144.5
0.34 | 160.5 | 1066.5 | 1131
0.35 | 153.5 | 1052 | 1105.5
0.36 | 155 | 1048.5 | 1095.5
0.37 | 140.5 | 1032.5 | 1091
0.38 | 127.5 | 1008 | 1063
0.39 | 127 | 977.5 | 1046.5
0.4 | 117 | 959.5 | 1027.5
0.41 | 110 | 950 | 1014.5
0.42 | 104.5 | 924.5 | 997.5
0.43 | 79.5 | 892 | 970
0.44 | 92 | 863 | 945
0.45 | 100 | 843.5 | 928
0.46 | 77 | 817 | 899
0.47 | 68 | 787 | 871.5
0.48 | 60.5 | 751 | 860
0.49 | 78 | 724.5 | 840
0.5 | 99 | 721 | 830