## IDS-VDS Characteristic (mA-mm)
VGS (V) | VDS = 0.100 V | VDS = 0.500 V | VDS = 0.900 V
-0.75 | 0.00029796 | 0.0011784 | 0.0038221
-0.74 | 0.00028246 | 0.0011354 | 0.0036743
-0.73 | 0.00026959 | 0.0010932 | 0.0035936
-0.72 | 0.00025782 | 0.0010514 | 0.0034741
-0.71 | 0.0002459 | 0.0010169 | 0.0033805
-0.7 | 0.00023561 | 0.0009687 | 0.0032779
-0.69 | 0.00022616 | 0.0009463 | 0.0031678
-0.68 | 0.00021574 | 0.0009081 | 0.003064
-0.67 | 0.0002068 | 0.0008812 | 0.0029708
-0.66 | 0.00019464 | 0.0008466 | 0.0029098
-0.65 | 0.00018613 | 0.0008154 | 0.0028066
-0.64 | 0.00017936 | 0.0007884 | 0.0027117
-0.63 | 0.00017018 | 0.0007572 | 0.0026362
-0.62 | 0.00016255 | 0.0007256 | 0.0025515
-0.61 | 0.00015489 | 0.0006984 | 0.0024685
-0.6 | 0.00014823 | 0.0006708 | 0.0023871
-0.59 | 0.00014143 | 0.0006542 | 0.0023143
-0.58 | 0.00013463 | 0.0006251 | 0.0022509
-0.57 | 0.000128 | 0.000604 | 0.0021609
-0.56 | 0.00012325 | 0.0005803 | 0.0020987
-0.55 | 0.00011663 | 0.0005627 | 0.0020421
-0.54 | 0.00011162 | 0.000543 | 0.0019846
-0.53 | 0.00010766 | 0.0005218 | 0.0019253
-0.52 | 0.00010345 | 0.0005039 | 0.0018704
-0.51 | 9.888e-05 | 0.00048803 | 0.0018199
-0.5 | 9.649e-05 | 0.00047726 | 0.001768
-0.49 | 9.36e-05 | 0.00046846 | 0.0017297
-0.48 | 9.117e-05 | 0.00045674 | 0.0017079
-0.47 | 9.076e-05 | 0.00045357 | 0.0016989
-0.46 | 9.179e-05 | 0.00045278 | 0.001704
-0.45 | 9.472e-05 | 0.00046038 | 0.0017183
-0.44 | 9.993e-05 | 0.00047327 | 0.0017768
-0.43 | 0.00010931 | 0.00050417 | 0.001877
-0.42 | 0.00012305 | 0.0005479 | 0.0020181
-0.41 | 0.00014397 | 0.0006201 | 0.0022485
-0.4 | 0.00017434 | 0.0007181 | 0.0025803
-0.39 | 0.00021657 | 0.0008628 | 0.0030621
-0.38 | 0.00027561 | 0.001063 | 0.0037685
-0.37 | 0.00035795 | 0.0013456 | 0.0047739
-0.36 | 0.00047344 | 0.0017358 | 0.006226
-0.35 | 0.0006671 | 0.0022826 | 0.008189
-0.34 | 0.0008944 | 0.0030332 | 0.01101
-0.33 | 0.0012091 | 0.0040921 | 0.014942
-0.32 | 0.0016375 | 0.0055471 | 0.020407
-0.31 | 0.0022275 | 0.007714 | 0.027805
-0.3 | 0.0030466 | 0.010463 | 0.038399
-0.29 | 0.0041626 | 0.014273 | 0.052868
-0.28 | 0.0056876 | 0.019498 | 0.07293
-0.27 | 0.008031 | 0.026702 | 0.09987
-0.26 | 0.01093 | 0.03628 | 0.13704
-0.25 | 0.014871 | 0.049743 | 0.18737
-0.24 | 0.020202 | 0.06853 | 0.25599
-0.23 | 0.027404 | 0.09335 | 0.3453
-0.22 | 0.037239 | 0.1253 | 0.47067
-0.21 | 0.050501 | 0.16977 | 0.6345
-0.2 | 0.06938 | 0.2295 | 0.8583
-0.19 | 0.09362 | 0.30986 | 1.1514
-0.18 | 0.12684 | 0.41695 | 1.5377
-0.17 | 0.17021 | 0.55925 | 2.0322
-0.16 | 0.2287 | 0.7453 | 2.6887
-0.15 | 0.30587 | 0.9867 | 3.5286
-0.14 | 0.4102 | 1.316 | 4.5891
-0.13 | 0.54756 | 1.7264 | 5.95
-0.12 | 0.726 | 2.2698 | 7.569
-0.11 | 0.9604 | 2.9633 | 9.571
-0.1 | 1.2683 | 3.833 | 11.955
-0.09 | 1.6751 | 4.9567 | 14.812
-0.08 | 2.1775 | 6.308 | 18.092
-0.07 | 2.8289 | 8.002 | 21.876
-0.06 | 3.6455 | 10.017 | 26.138
-0.05 | 4.662 | 12.498 | 30.977
-0.04 | 5.856 | 15.398 | 36.341
-0.03 | 7.365 | 18.769 | 42.058
-0.02 | 9.169 | 22.626 | 48.508
-0.01 | 11.281 | 26.949 | 55.344
0 | 13.758 | 31.928 | 62.91
0.01 | 16.526 | 37.395 | 70.69
0.02 | 19.688 | 43.27 | 79
0.03 | 23.209 | 49.63 | 87.73
0.04 | 27.012 | 56.62 | 96.83
0.05 | 31.156 | 63.88 | 106.31
0.06 | 35.538 | 71.73 | 116.15
0.07 | 40.215 | 80.03 | 126.49
0.08 | 45.019 | 88.53 | 136.72
0.09 | 49.97 | 97.48 | 147.53
0.1 | 54.968 | 106.57 | 158.47
0.11 | 59.95 | 116.09 | 169.6
0.12 | 65.1 | 125.93 | 181.06
0.13 | 70.19 | 136.01 | 192.44
0.14 | 75.16 | 146.21 | 204.1
0.15 | 79.99 | 156.53 | 215.97
0.16 | 84.86 | 167.37 | 227.89
0.17 | 89.47 | 178.11 | 239.67
0.18 | 93.89 | 189.01 | 251.81
0.19 | 98.15 | 199.92 | 263.86
0.2 | 102.14 | 211.19 | 275.91
0.21 | 105.93 | 222.46 | 288.28
0.22 | 109.73 | 233.74 | 300.26
0.23 | 113.21 | 245.17 | 312.49
0.24 | 116.45 | 256.32 | 324.62
0.25 | 119.56 | 267.89 | 336.85
0.26 | 122.36 | 279.22 | 348.95
0.27 | 125.11 | 290.59 | 360.88
0.28 | 127.71 | 301.93 | 372.94
0.29 | 130.09 | 313.06 | 384.78
0.3 | 132.38 | 324.38 | 396.74
0.31 | 134.6 | 335.54 | 408.36
0.32 | 136.39 | 346.57 | 420.04
0.33 | 138.25 | 357.46 | 431.63
0.34 | 140.07 | 368.27 | 443.01
0.35 | 141.66 | 378.85 | 454.19
0.36 | 143.34 | 389.42 | 465.19
0.37 | 144.59 | 399.87 | 476.28
0.38 | 145.95 | 409.89 | 487.06
0.39 | 147.3 | 419.92 | 497.67
0.4 | 148.33 | 429.66 | 508.12
0.41 | 149.46 | 439.25 | 518.23
0.42 | 150.45 | 448.71 | 528.41
0.43 | 151.52 | 457.69 | 538.33
0.44 | 152.38 | 466.59 | 547.94
0.45 | 153.4 | 475.15 | 557.27
0.46 | 154.06 | 483.52 | 566.64
0.47 | 154.9 | 491.5 | 575.1
0.48 | 155.69 | 499.21 | 584.4
0.49 | 156.33 | 506.73 | 592.6
0.5 | 157.15 | 513.83 | 600.9

## Tranconductance (mS-mm)
VGS (V) | VDS = 0.100 V | VDS = 0.500 V | VDS = 0.900 V
-0.75 | -0.00155 | -0.0043 | -0.01478
-0.74 | -0.0014185 | -0.00426 | -0.011425
-0.73 | -0.001232 | -0.0042 | -0.01001
-0.72 | -0.0011845 | -0.003815 | -0.010655
-0.71 | -0.0011105 | -0.004135 | -0.00981
-0.7 | -0.000987 | -0.00353 | -0.010635
-0.69 | -0.0009935 | -0.00303 | -0.010695
-0.68 | -0.000968 | -0.003255 | -0.00985
-0.67 | -0.001055 | -0.003075 | -0.00771
-0.66 | -0.0010335 | -0.00329 | -0.00821
-0.65 | -0.000764 | -0.00291 | -0.009905
-0.64 | -0.0007975 | -0.00291 | -0.00852
-0.63 | -0.0008405 | -0.00314 | -0.00801
-0.62 | -0.0007645 | -0.00294 | -0.008385
-0.61 | -0.000716 | -0.00274 | -0.00822
-0.6 | -0.000673 | -0.00221 | -0.00771
-0.59 | -0.00068 | -0.002285 | -0.00681
-0.58 | -0.0006715 | -0.00251 | -0.00767
-0.57 | -0.000569 | -0.00224 | -0.00761
-0.56 | -0.0005685 | -0.002065 | -0.00594
-0.55 | -0.0005815 | -0.001865 | -0.005705
-0.54 | -0.0004485 | -0.002045 | -0.00584
-0.53 | -0.0004085 | -0.001955 | -0.00571
-0.52 | -0.000439 | -0.0016885 | -0.00527
-0.51 | -0.000348 | -0.001332 | -0.00512
-0.5 | -0.000264 | -0.0009785 | -0.00451
-0.49 | -0.000266 | -0.001026 | -0.003005
-0.48 | -0.000142 | -0.0007445 | -0.00154
-0.47 | 3.1e-05 | -0.000198 | -0.000195
-0.46 | 0.000198 | 0.0003405 | 0.00097
-0.45 | 0.000407 | 0.0010245 | 0.00364
-0.44 | 0.0007295 | 0.0021895 | 0.007935
-0.43 | 0.001156 | 0.0037315 | 0.012065
-0.42 | 0.001733 | 0.0057965 | 0.018575
-0.41 | 0.0025645 | 0.00851 | 0.02811
-0.4 | 0.00363 | 0.012135 | 0.04068
-0.39 | 0.0050635 | 0.017245 | 0.05941
-0.38 | 0.007069 | 0.02414 | 0.08559
-0.37 | 0.0098915 | 0.03364 | 0.122875
-0.36 | 0.0154575 | 0.04685 | 0.170755
-0.35 | 0.021048 | 0.06487 | 0.2392
-0.34 | 0.0271 | 0.090475 | 0.33765
-0.33 | 0.037155 | 0.125695 | 0.46985
-0.32 | 0.05092 | 0.181095 | 0.64315
-0.31 | 0.070455 | 0.245795 | 0.8996
-0.3 | 0.096755 | 0.32795 | 1.25315
-0.29 | 0.13205 | 0.45175 | 1.72655
-0.28 | 0.19342 | 0.62145 | 2.3501
-0.27 | 0.26212 | 0.8391 | 3.2055
-0.26 | 0.342 | 1.15205 | 4.375
-0.25 | 0.4636 | 1.6125 | 5.9475
-0.24 | 0.62665 | 2.18035 | 7.8965
-0.23 | 0.85185 | 2.8385 | 10.734
-0.22 | 1.15485 | 3.821 | 14.46
-0.21 | 1.60705 | 5.21 | 19.3815
-0.2 | 2.15595 | 7.0045 | 25.845
-0.19 | 2.873 | 9.3725 | 33.97
-0.18 | 3.8295 | 12.4695 | 44.04
-0.17 | 5.093 | 16.4175 | 57.55
-0.16 | 6.783 | 21.3725 | 74.82
-0.15 | 9.075 | 28.535 | 95.02
-0.14 | 12.0845 | 36.985 | 121.07
-0.13 | 15.79 | 47.69 | 148.995
-0.12 | 20.642 | 61.845 | 181.05
-0.11 | 27.115 | 78.16 | 219.3
-0.1 | 35.735 | 99.67 | 262.05
-0.09 | 45.46 | 123.75 | 306.85
-0.08 | 57.69 | 152.265 | 353.2
-0.07 | 73.4 | 185.45 | 402.3
-0.06 | 91.655 | 224.8 | 455.05
-0.05 | 110.525 | 269.05 | 510.15
-0.04 | 135.15 | 313.55 | 554.05
-0.03 | 165.65 | 361.4 | 608.35
-0.02 | 195.8 | 409 | 664.3
-0.01 | 229.45 | 465.1 | 720.1
0 | 262.25 | 522.3 | 767.3
0.01 | 296.5 | 567.1 | 804.5
0.02 | 334.15 | 611.75 | 852
0.03 | 366.2 | 667.5 | 891.5
0.04 | 397.35 | 712.5 | 929
0.05 | 426.3 | 755.5 | 966
0.06 | 452.95 | 807.5 | 1009
0.07 | 474.05 | 840 | 1028.5
0.08 | 487.75 | 872.5 | 1052
0.09 | 497.45 | 902 | 1087.5
0.1 | 499 | 930.5 | 1103.5
0.11 | 506.6 | 968 | 1129.5
0.12 | 512 | 996 | 1142
0.13 | 503 | 1014 | 1152
0.14 | 490 | 1026 | 1176.5
0.15 | 485 | 1058 | 1189.5
0.16 | 474 | 1079 | 1185
0.17 | 451.5 | 1082 | 1196
0.18 | 434 | 1090.5 | 1209.5
0.19 | 412.5 | 1109 | 1205
0.2 | 389 | 1127 | 1221
0.21 | 379.5 | 1127.5 | 1217.5
0.22 | 364 | 1135.5 | 1210.5
0.23 | 336 | 1129 | 1218
0.24 | 317.5 | 1136 | 1218
0.25 | 295.5 | 1145 | 1216.5
0.26 | 277.5 | 1135 | 1201.5
0.27 | 267.5 | 1135.5 | 1199.5
0.28 | 249 | 1123.5 | 1195
0.29 | 233.5 | 1122.5 | 1190
0.3 | 225.5 | 1124 | 1179
0.31 | 200.5 | 1109.5 | 1165
0.32 | 182.5 | 1096 | 1163.5
0.33 | 184 | 1085 | 1148.5
0.34 | 170.5 | 1069.5 | 1128
0.35 | 163.5 | 1057.5 | 1109
0.36 | 146.5 | 1051 | 1104.5
0.37 | 130.5 | 1023.5 | 1093.5
0.38 | 135.5 | 1002.5 | 1069.5
0.39 | 119 | 988.5 | 1053
0.4 | 108 | 966.5 | 1028
0.41 | 106 | 952.5 | 1014.5
0.42 | 103 | 922 | 1005
0.43 | 96.5 | 894 | 976.5
0.44 | 94 | 873 | 947
0.45 | 84 | 846.5 | 935
0.46 | 75 | 817.5 | 891.5
0.47 | 81.5 | 784.5 | 888
0.48 | 71.5 | 761.5 | 875
0.49 | 73 | 731 | 825
0.5 | 82 | 710 | 830