## IDS-VDS Characteristic (mA-mm)
VGS (V) | VDS = 0.100 V | VDS = 0.500 V | VDS = 0.900 V
-0.75 | 0.00030168 | 0.0011752 | 0.0037695
-0.74 | 0.00028831 | 0.0011347 | 0.003663
-0.73 | 0.00027451 | 0.0010965 | 0.0035466
-0.72 | 0.00026351 | 0.0010591 | 0.0034531
-0.71 | 0.00025165 | 0.0010264 | 0.0033503
-0.7 | 0.00024099 | 0.000985 | 0.0032531
-0.69 | 0.00022928 | 0.0009518 | 0.003139
-0.68 | 0.00021948 | 0.0009191 | 0.0030434
-0.67 | 0.00020922 | 0.0008794 | 0.0029552
-0.66 | 0.00020019 | 0.0008605 | 0.0028779
-0.65 | 0.00019111 | 0.0008246 | 0.0027909
-0.64 | 0.00018401 | 0.0007989 | 0.0027023
-0.63 | 0.00017353 | 0.0007692 | 0.0026353
-0.62 | 0.00016538 | 0.0007357 | 0.0025442
-0.61 | 0.00016042 | 0.0007098 | 0.0024586
-0.6 | 0.00015168 | 0.0006844 | 0.0023783
-0.59 | 0.00014369 | 0.0006582 | 0.0023092
-0.58 | 0.00013792 | 0.0006401 | 0.0022287
-0.57 | 0.00013082 | 0.0006166 | 0.0021536
-0.56 | 0.00012511 | 0.0005902 | 0.0020932
-0.55 | 0.00012079 | 0.0005717 | 0.0020401
-0.54 | 0.00011529 | 0.000547 | 0.0019707
-0.53 | 0.00011077 | 0.0005323 | 0.0019036
-0.52 | 0.00010588 | 0.0005159 | 0.0018405
-0.51 | 0.00010196 | 0.0004995 | 0.0017974
-0.5 | 9.802e-05 | 0.0004857 | 0.0017639
-0.49 | 9.507e-05 | 0.00047493 | 0.0017321
-0.48 | 9.387e-05 | 0.00046862 | 0.0016993
-0.47 | 9.251e-05 | 0.00046062 | 0.001688
-0.46 | 9.359e-05 | 0.00046249 | 0.0017063
-0.45 | 9.632e-05 | 0.00046868 | 0.001722
-0.44 | 0.00010129 | 0.00048795 | 0.0017938
-0.43 | 0.00010994 | 0.0005185 | 0.001881
-0.42 | 0.00012418 | 0.00056196 | 0.0020304
-0.41 | 0.00014443 | 0.0006358 | 0.0022652
-0.4 | 0.00017419 | 0.0007345 | 0.0026178
-0.39 | 0.0002164 | 0.0008822 | 0.0031158
-0.38 | 0.00027593 | 0.0010852 | 0.0038462
-0.37 | 0.0003585 | 0.0013734 | 0.004854
-0.36 | 0.00047193 | 0.0017632 | 0.006355
-0.35 | 0.0006661 | 0.0023166 | 0.008368
-0.34 | 0.0008945 | 0.0030948 | 0.011253
-0.33 | 0.0012021 | 0.0041484 | 0.015161
-0.32 | 0.0016319 | 0.0055977 | 0.020754
-0.31 | 0.0022121 | 0.007809 | 0.028331
-0.3 | 0.0030308 | 0.010621 | 0.039132
-0.29 | 0.0041314 | 0.014422 | 0.05368
-0.28 | 0.0056435 | 0.019764 | 0.07391
-0.27 | 0.007986 | 0.026985 | 0.10203
-0.26 | 0.010876 | 0.036867 | 0.13867
-0.25 | 0.014783 | 0.050152 | 0.19021
-0.24 | 0.020069 | 0.06911 | 0.25827
-0.23 | 0.027347 | 0.09378 | 0.35129
-0.22 | 0.037001 | 0.1275 | 0.47668
-0.21 | 0.050189 | 0.17137 | 0.6461
-0.2 | 0.06906 | 0.23244 | 0.8649
-0.19 | 0.09322 | 0.31157 | 1.1628
-0.18 | 0.12567 | 0.42099 | 1.5546
-0.17 | 0.16915 | 0.56376 | 2.0627
-0.16 | 0.22714 | 0.7504 | 2.7299
-0.15 | 0.30424 | 1.0006 | 3.5369
-0.14 | 0.4078 | 1.3197 | 4.6345
-0.13 | 0.54193 | 1.7403 | 5.99
-0.12 | 0.7222 | 2.2824 | 7.656
-0.11 | 0.9523 | 2.9783 | 9.632
-0.1 | 1.2611 | 3.8557 | 12.052
-0.09 | 1.6578 | 4.9608 | 14.927
-0.08 | 2.162 | 6.337 | 18.246
-0.07 | 2.8073 | 8.016 | 22.011
-0.06 | 3.6081 | 10.063 | 26.313
-0.05 | 4.6184 | 12.472 | 31.13
-0.04 | 5.794 | 15.392 | 36.485
-0.03 | 7.291 | 18.765 | 42.336
-0.02 | 9.044 | 22.57 | 48.663
-0.01 | 11.157 | 26.976 | 55.601
0 | 13.594 | 31.926 | 63.19
0.01 | 16.374 | 37.352 | 70.99
0.02 | 19.456 | 43.238 | 79.22
0.03 | 22.959 | 49.757 | 88.08
0.04 | 26.767 | 56.584 | 97.03
0.05 | 30.868 | 63.99 | 106.57
0.06 | 35.229 | 71.69 | 116.35
0.07 | 39.816 | 79.97 | 126.57
0.08 | 44.666 | 88.5 | 137.02
0.09 | 49.584 | 97.45 | 147.65
0.1 | 54.634 | 106.51 | 158.63
0.11 | 59.58 | 115.95 | 169.76
0.12 | 64.72 | 125.89 | 181.12
0.13 | 69.87 | 135.89 | 192.58
0.14 | 74.9 | 146.01 | 204.13
0.15 | 79.77 | 156.33 | 215.93
0.16 | 84.56 | 167.11 | 227.89
0.17 | 89.17 | 177.79 | 239.83
0.18 | 93.58 | 188.74 | 251.65
0.19 | 97.95 | 199.85 | 263.73
0.2 | 101.95 | 210.78 | 275.87
0.21 | 105.85 | 222.2 | 288.08
0.22 | 109.49 | 233.4 | 300.3
0.23 | 113.02 | 244.77 | 312.25
0.24 | 116.28 | 256 | 324.44
0.25 | 119.49 | 267.5 | 336.71
0.26 | 122.39 | 278.82 | 348.79
0.27 | 125.1 | 290.13 | 360.68
0.28 | 127.73 | 301.4 | 372.65
0.29 | 130.05 | 312.58 | 384.43
0.3 | 132.38 | 323.9 | 396.33
0.31 | 134.58 | 334.98 | 408.1
0.32 | 136.43 | 346.04 | 419.53
0.33 | 138.39 | 356.99 | 431.13
0.34 | 139.98 | 367.61 | 442.55
0.35 | 141.74 | 378.37 | 453.77
0.36 | 143.26 | 388.89 | 464.86
0.37 | 144.69 | 399.18 | 475.75
0.38 | 145.99 | 409.49 | 486.58
0.39 | 147.21 | 419.36 | 497.16
0.4 | 148.51 | 429.09 | 507.58
0.41 | 149.63 | 438.7 | 517.75
0.42 | 150.73 | 448.05 | 527.88
0.43 | 151.6 | 457.11 | 537.71
0.44 | 152.56 | 465.98 | 547.33
0.45 | 153.44 | 474.56 | 556.69
0.46 | 154.04 | 482.95 | 565.87
0.47 | 155.06 | 490.92 | 574.9
0.48 | 155.69 | 498.61 | 583.4
0.49 | 156.49 | 506.13 | 591.8
0.5 | 157.03 | 513.27 | 600.3

## Tranconductance (mS-mm)
VGS (V) | VDS = 0.100 V | VDS = 0.500 V | VDS = 0.900 V
-0.75 | -0.001337 | -0.00405 | -0.01065
-0.74 | -0.0013585 | -0.003935 | -0.011145
-0.73 | -0.00124 | -0.00378 | -0.010495
-0.72 | -0.001143 | -0.003505 | -0.009815
-0.71 | -0.001126 | -0.003705 | -0.01
-0.7 | -0.0011185 | -0.00373 | -0.010565
-0.69 | -0.0010755 | -0.003295 | -0.010485
-0.68 | -0.001003 | -0.00362 | -0.00919
-0.67 | -0.0009645 | -0.00293 | -0.008275
-0.66 | -0.0009055 | -0.00274 | -0.008215
-0.65 | -0.000809 | -0.00308 | -0.00878
-0.64 | -0.000879 | -0.00277 | -0.00778
-0.63 | -0.0009315 | -0.00316 | -0.007905
-0.62 | -0.0006555 | -0.00297 | -0.008835
-0.61 | -0.000685 | -0.002565 | -0.008295
-0.6 | -0.0008365 | -0.00258 | -0.00747
-0.59 | -0.000688 | -0.002215 | -0.00748
-0.58 | -0.0006435 | -0.00208 | -0.00778
-0.57 | -0.0006405 | -0.002495 | -0.006775
-0.56 | -0.0005015 | -0.002245 | -0.005675
-0.55 | -0.000491 | -0.00216 | -0.006125
-0.54 | -0.000501 | -0.00197 | -0.006825
-0.53 | -0.0004705 | -0.001555 | -0.00651
-0.52 | -0.0004405 | -0.00164 | -0.00531
-0.51 | -0.000393 | -0.00151 | -0.00383
-0.5 | -0.0003445 | -0.0012285 | -0.003265
-0.49 | -0.0002075 | -0.000854 | -0.00323
-0.48 | -0.000128 | -0.0007155 | -0.002205
-0.47 | -1.4e-05 | -0.0003065 | 0.00035
-0.46 | 0.0001905 | 0.000403 | 0.0017
-0.45 | 0.000385 | 0.001273 | 0.004375
-0.44 | 0.000681 | 0.002491 | 0.00795
-0.43 | 0.0011445 | 0.0037005 | 0.01183
-0.42 | 0.0017245 | 0.005865 | 0.01921
-0.41 | 0.0025005 | 0.008627 | 0.02937
-0.4 | 0.0035985 | 0.01232 | 0.04253
-0.39 | 0.005087 | 0.017535 | 0.06142
-0.38 | 0.007105 | 0.02456 | 0.08691
-0.37 | 0.0098 | 0.0339 | 0.12544
-0.36 | 0.01538 | 0.04716 | 0.1757
-0.35 | 0.0211285 | 0.06658 | 0.2449
-0.34 | 0.0268 | 0.09159 | 0.33965
-0.33 | 0.03687 | 0.125145 | 0.47505
-0.32 | 0.0505 | 0.18303 | 0.6585
-0.31 | 0.069945 | 0.251165 | 0.9189
-0.3 | 0.095965 | 0.33065 | 1.26745
-0.29 | 0.130635 | 0.45715 | 1.7389
-0.28 | 0.19273 | 0.62815 | 2.4175
-0.27 | 0.261625 | 0.85515 | 3.238
-0.26 | 0.33985 | 1.15835 | 4.409
-0.25 | 0.45965 | 1.61215 | 5.98
-0.24 | 0.6282 | 2.1814 | 8.054
-0.23 | 0.8466 | 2.9195 | 10.9205
-0.22 | 1.1421 | 3.8795 | 14.7405
-0.21 | 1.60295 | 5.247 | 19.411
-0.2 | 2.15155 | 7.01 | 25.835
-0.19 | 2.8305 | 9.4275 | 34.485
-0.18 | 3.7965 | 12.6095 | 44.995
-0.17 | 5.0735 | 16.4705 | 58.765
-0.16 | 6.7545 | 21.842 | 73.71
-0.15 | 9.033 | 28.465 | 95.23
-0.14 | 11.8845 | 36.985 | 122.655
-0.13 | 15.72 | 48.135 | 151.075
-0.12 | 20.5185 | 61.9 | 182.1
-0.11 | 26.945 | 78.665 | 219.8
-0.1 | 35.275 | 99.125 | 264.75
-0.09 | 45.045 | 124.065 | 309.7
-0.08 | 57.475 | 152.76 | 354.2
-0.07 | 72.305 | 186.3 | 403.35
-0.06 | 90.555 | 222.8 | 455.95
-0.05 | 109.295 | 266.45 | 508.6
-0.04 | 133.63 | 314.65 | 560.3
-0.03 | 162.5 | 358.9 | 608.9
-0.02 | 193.3 | 410.55 | 663.25
-0.01 | 227.5 | 467.8 | 726.35
0 | 260.85 | 518.8 | 769.45
0.01 | 293.1 | 565.6 | 801.5
0.02 | 329.25 | 620.25 | 854.5
0.03 | 365.55 | 667.3 | 890.5
0.04 | 395.45 | 711.65 | 924.5
0.05 | 423.1 | 755.3 | 966
0.06 | 447.4 | 799 | 1000
0.07 | 471.85 | 840.5 | 1033.5
0.08 | 488.4 | 874 | 1054
0.09 | 498.4 | 900.5 | 1080.5
0.1 | 499.8 | 925 | 1105.5
0.11 | 504.3 | 969 | 1124.5
0.12 | 514.5 | 997 | 1141
0.13 | 509 | 1006 | 1150.5
0.14 | 495 | 1022 | 1167.5
0.15 | 483 | 1055 | 1188
0.16 | 470 | 1073 | 1195
0.17 | 451 | 1081.5 | 1188
0.18 | 439 | 1103 | 1195
0.19 | 418.5 | 1102 | 1211
0.2 | 395 | 1117.5 | 1217.5
0.21 | 377 | 1131 | 1221.5
0.22 | 358.5 | 1128.5 | 1208.5
0.23 | 339.5 | 1130 | 1207
0.24 | 323.5 | 1136.5 | 1223
0.25 | 305.5 | 1141 | 1217.5
0.26 | 280.5 | 1131.5 | 1198.5
0.27 | 267 | 1129 | 1193
0.28 | 247.5 | 1122.5 | 1187.5
0.29 | 232.5 | 1125 | 1184
0.3 | 226.5 | 1120 | 1183.5
0.31 | 202.5 | 1107 | 1160
0.32 | 190.5 | 1100.5 | 1151.5
0.33 | 177.5 | 1078.5 | 1151
0.34 | 167.5 | 1069 | 1132
0.35 | 164 | 1064 | 1115.5
0.36 | 147.5 | 1040.5 | 1099
0.37 | 136.5 | 1030 | 1086
0.38 | 126 | 1009 | 1070.5
0.39 | 126 | 980 | 1050
0.4 | 121 | 967 | 1029.5
0.41 | 111 | 948 | 1015
0.42 | 98.5 | 920.5 | 998
0.43 | 91.5 | 896.5 | 972.5
0.44 | 92 | 872.5 | 949
0.45 | 74 | 848.5 | 927
0.46 | 81 | 818 | 910.5
0.47 | 82.5 | 783 | 876.5
0.48 | 71.5 | 760.5 | 845
0.49 | 67 | 733 | 845
0.5 | 54 | 714 | 850