## IDS-VDS Characteristic (mA-mm)
VGS (V) | VDS = 0.100 V | VDS = 0.500 V | VDS = 0.900 V
-0.75 | 0.00029782 | 0.0011667 | 0.0037701
-0.74 | 0.0002836 | 0.0011234 | 0.0036613
-0.73 | 0.00027232 | 0.0010929 | 0.0035507
-0.72 | 0.00025921 | 0.001053 | 0.0034427
-0.71 | 0.00024721 | 0.0010136 | 0.0033608
-0.7 | 0.00023464 | 0.0009773 | 0.0032428
-0.69 | 0.00022621 | 0.0009475 | 0.0031744
-0.68 | 0.00021602 | 0.0009098 | 0.0030647
-0.67 | 0.00020715 | 0.0008755 | 0.0029753
-0.66 | 0.00019541 | 0.0008408 | 0.0028672
-0.65 | 0.00018766 | 0.0008099 | 0.0027717
-0.64 | 0.00017992 | 0.000789 | 0.0026911
-0.63 | 0.0001724 | 0.0007584 | 0.0026013
-0.62 | 0.00016435 | 0.0007337 | 0.0025176
-0.61 | 0.00015781 | 0.0007016 | 0.0024618
-0.6 | 0.00015036 | 0.0006821 | 0.0023686
-0.59 | 0.00014319 | 0.0006501 | 0.0023091
-0.58 | 0.00013771 | 0.0006301 | 0.0022259
-0.57 | 0.00012967 | 0.0006008 | 0.0021587
-0.56 | 0.00012371 | 0.000586 | 0.0021012
-0.55 | 0.0001181 | 0.0005622 | 0.0020326
-0.54 | 0.00011377 | 0.0005481 | 0.0019713
-0.53 | 0.0001093 | 0.0005234 | 0.0019066
-0.52 | 0.00010414 | 0.0005085 | 0.001863
-0.51 | 0.00010119 | 0.00049595 | 0.0018178
-0.5 | 9.788e-05 | 0.0004801 | 0.0017714
-0.49 | 9.483e-05 | 0.00046676 | 0.001739
-0.48 | 9.393e-05 | 0.00046257 | 0.0017196
-0.47 | 9.236e-05 | 0.00045531 | 0.0017019
-0.46 | 9.419e-05 | 0.00045944 | 0.0017061
-0.45 | 9.712e-05 | 0.00046716 | 0.001733
-0.44 | 0.0001029 | 0.00048425 | 0.0018038
-0.43 | 0.00011225 | 0.00051406 | 0.0018948
-0.42 | 0.00012717 | 0.00056215 | 0.0020462
-0.41 | 0.00014782 | 0.0006352 | 0.0022956
-0.4 | 0.00017904 | 0.0007378 | 0.0026455
-0.39 | 0.00022333 | 0.0008879 | 0.0031715
-0.38 | 0.0002847 | 0.0010991 | 0.0039033
-0.37 | 0.00037043 | 0.0013932 | 0.0049492
-0.36 | 0.00049052 | 0.0017935 | 0.006501
-0.35 | 0.0006881 | 0.0023577 | 0.008533
-0.34 | 0.0009259 | 0.0031473 | 0.01146
-0.33 | 0.0012489 | 0.0042313 | 0.015548
-0.32 | 0.0016935 | 0.005828 | 0.021195
-0.31 | 0.0022985 | 0.007854 | 0.028936
-0.3 | 0.0031478 | 0.010706 | 0.039957
-0.29 | 0.0042901 | 0.014643 | 0.054889
-0.28 | 0.005946 | 0.020039 | 0.07533
-0.27 | 0.008108 | 0.027285 | 0.1035
-0.26 | 0.011046 | 0.037514 | 0.14168
-0.25 | 0.015006 | 0.05121 | 0.19324
-0.24 | 0.020395 | 0.07046 | 0.26169
-0.23 | 0.027863 | 0.09541 | 0.35648
-0.22 | 0.037877 | 0.12946 | 0.48177
-0.21 | 0.05134 | 0.17517 | 0.654
-0.2 | 0.07083 | 0.23586 | 0.8817
-0.19 | 0.0956 | 0.31635 | 1.1816
-0.18 | 0.12889 | 0.42503 | 1.5723
-0.17 | 0.17344 | 0.5732 | 2.089
-0.16 | 0.23153 | 0.7588 | 2.7544
-0.15 | 0.31047 | 1.0124 | 3.6038
-0.14 | 0.41608 | 1.3404 | 4.6926
-0.13 | 0.55368 | 1.7615 | 6.058
-0.12 | 0.7359 | 2.3145 | 7.699
-0.11 | 0.9755 | 3.0063 | 9.704
-0.1 | 1.2885 | 3.8903 | 12.105
-0.09 | 1.692 | 5.0331 | 14.99
-0.08 | 2.2115 | 6.398 | 18.298
-0.07 | 2.8626 | 8.078 | 22.115
-0.06 | 3.6815 | 10.133 | 26.405
-0.05 | 4.7038 | 12.61 | 31.197
-0.04 | 5.904 | 15.486 | 36.564
-0.03 | 7.405 | 18.914 | 42.383
-0.02 | 9.186 | 22.724 | 48.845
-0.01 | 11.331 | 27.136 | 55.733
0 | 13.776 | 32.164 | 63.19
0.01 | 16.599 | 37.545 | 70.99
0.02 | 19.704 | 43.393 | 79.26
0.03 | 23.218 | 49.948 | 88.03
0.04 | 27.044 | 56.825 | 97.11
0.05 | 31.164 | 64.15 | 106.69
0.06 | 35.538 | 71.95 | 116.41
0.07 | 40.184 | 80.25 | 126.67
0.08 | 44.993 | 88.78 | 137.09
0.09 | 49.916 | 97.57 | 147.73
0.1 | 54.967 | 106.82 | 158.74
0.11 | 59.91 | 116.39 | 169.72
0.12 | 65.1 | 126.21 | 181.32
0.13 | 70.17 | 136.27 | 192.76
0.14 | 75.2 | 146.39 | 204.35
0.15 | 80.07 | 156.88 | 216.09
0.16 | 84.86 | 167.53 | 228.03
0.17 | 89.46 | 178.42 | 239.95
0.18 | 93.93 | 189.19 | 252.01
0.19 | 98.24 | 200.26 | 264.09
0.2 | 102.26 | 211.4 | 276.03
0.21 | 106.19 | 222.74 | 288.39
0.22 | 109.82 | 234.07 | 300.64
0.23 | 113.21 | 245.22 | 312.74
0.24 | 116.47 | 256.66 | 325.03
0.25 | 119.79 | 268.16 | 337.02
0.26 | 122.66 | 279.48 | 349.18
0.27 | 125.42 | 290.93 | 361.21
0.28 | 127.93 | 302.07 | 373.19
0.29 | 130.28 | 313.44 | 385.07
0.3 | 132.74 | 324.74 | 396.93
0.31 | 134.84 | 335.79 | 408.72
0.32 | 136.76 | 346.79 | 420.32
0.33 | 138.69 | 357.81 | 431.87
0.34 | 140.2 | 368.62 | 443.13
0.35 | 141.95 | 379.26 | 454.39
0.36 | 143.46 | 389.78 | 465.6
0.37 | 144.98 | 400.07 | 476.6
0.38 | 146.27 | 410.35 | 487.49
0.39 | 147.55 | 420.29 | 497.81
0.4 | 148.7 | 430.04 | 508.34
0.41 | 149.89 | 439.64 | 518.64
0.42 | 150.92 | 448.92 | 528.68
0.43 | 151.88 | 458.12 | 538.63
0.44 | 152.88 | 466.93 | 548.17
0.45 | 153.75 | 475.49 | 557.63
0.46 | 154.53 | 483.83 | 566.92
0.47 | 155.3 | 491.86 | 575.6
0.48 | 155.8 | 499.62 | 584.4
0.49 | 156.83 | 507.06 | 593
0.5 | 157.41 | 514.15 | 601

## Tranconductance (mS-mm)
VGS (V) | VDS = 0.100 V | VDS = 0.500 V | VDS = 0.900 V
-0.75 | -0.001422 | -0.00433 | -0.01088
-0.74 | -0.001275 | -0.00369 | -0.01097
-0.73 | -0.0012195 | -0.00352 | -0.01093
-0.72 | -0.0012555 | -0.003965 | -0.009495
-0.71 | -0.0012285 | -0.003785 | -0.009995
-0.7 | -0.00105 | -0.003305 | -0.00932
-0.69 | -0.000931 | -0.003375 | -0.008905
-0.68 | -0.000953 | -0.0036 | -0.009955
-0.67 | -0.0010305 | -0.00345 | -0.009875
-0.66 | -0.0009745 | -0.00328 | -0.01018
-0.65 | -0.0007745 | -0.00259 | -0.008805
-0.64 | -0.000763 | -0.002575 | -0.00852
-0.63 | -0.0007785 | -0.002765 | -0.008675
-0.62 | -0.0007295 | -0.00284 | -0.006975
-0.61 | -0.0006995 | -0.00258 | -0.00745
-0.6 | -0.000731 | -0.002575 | -0.007635
-0.59 | -0.0006325 | -0.0026 | -0.007135
-0.58 | -0.000676 | -0.002465 | -0.00752
-0.57 | -0.0007 | -0.002205 | -0.006235
-0.56 | -0.0005785 | -0.00193 | -0.006305
-0.55 | -0.000497 | -0.001895 | -0.006495
-0.54 | -0.00044 | -0.00194 | -0.0063
-0.53 | -0.0004815 | -0.00198 | -0.005415
-0.52 | -0.0004055 | -0.0013725 | -0.00444
-0.51 | -0.000313 | -0.00142 | -0.00458
-0.5 | -0.000318 | -0.0014595 | -0.00394
-0.49 | -0.0001975 | -0.0008765 | -0.00259
-0.48 | -0.0001235 | -0.0005725 | -0.001855
-0.47 | 1.3e-05 | -0.0001565 | -0.000675
-0.46 | 0.000238 | 0.0005925 | 0.001555
-0.45 | 0.0004355 | 0.0012405 | 0.004885
-0.44 | 0.0007565 | 0.002345 | 0.00809
-0.43 | 0.0012135 | 0.003895 | 0.01212
-0.42 | 0.0017785 | 0.006057 | 0.02004
-0.41 | 0.0025935 | 0.0087825 | 0.029965
-0.4 | 0.0037755 | 0.012635 | 0.043795
-0.39 | 0.005283 | 0.018065 | 0.06289
-0.38 | 0.007355 | 0.025265 | 0.088885
-0.37 | 0.010291 | 0.03472 | 0.129885
-0.36 | 0.0158835 | 0.048225 | 0.17919
-0.35 | 0.021769 | 0.06769 | 0.24795
-0.34 | 0.02804 | 0.09368 | 0.35075
-0.33 | 0.03838 | 0.134035 | 0.48675
-0.32 | 0.05248 | 0.181135 | 0.6694
-0.31 | 0.072715 | 0.2439 | 0.9381
-0.3 | 0.09958 | 0.33945 | 1.29765
-0.29 | 0.13991 | 0.46665 | 1.76865
-0.28 | 0.190895 | 0.6321 | 2.43055
-0.27 | 0.255 | 0.87375 | 3.3175
-0.26 | 0.3449 | 1.19625 | 4.487
-0.25 | 0.46745 | 1.6473 | 6.0005
-0.24 | 0.64285 | 2.21 | 8.162
-0.23 | 0.8741 | 2.95 | 11.004
-0.22 | 1.17385 | 3.988 | 14.876
-0.21 | 1.64765 | 5.32 | 19.9965
-0.2 | 2.213 | 7.059 | 26.38
-0.19 | 2.903 | 9.4585 | 34.53
-0.18 | 3.892 | 12.8425 | 45.37
-0.17 | 5.132 | 16.6885 | 59.105
-0.16 | 6.8515 | 21.96 | 75.74
-0.15 | 9.2275 | 29.08 | 96.91
-0.14 | 12.1605 | 37.455 | 122.71
-0.13 | 15.991 | 48.705 | 150.32
-0.12 | 21.091 | 62.24 | 182.3
-0.11 | 27.63 | 78.79 | 220.3
-0.1 | 35.825 | 101.34 | 264.3
-0.09 | 46.15 | 125.385 | 309.65
-0.08 | 58.53 | 152.245 | 356.25
-0.07 | 73.5 | 186.75 | 405.35
-0.06 | 92.06 | 226.6 | 454.1
-0.05 | 111.125 | 267.65 | 507.95
-0.04 | 135.06 | 315.2 | 559.3
-0.03 | 164.1 | 361.9 | 614.05
-0.02 | 196.3 | 411.1 | 667.5
-0.01 | 229.5 | 472 | 717.25
0 | 263.4 | 520.45 | 762.85
0.01 | 296.4 | 561.45 | 803.5
0.02 | 330.95 | 620.15 | 852
0.03 | 367 | 671.6 | 892.5
0.04 | 397.3 | 710.1 | 933
0.05 | 424.7 | 756.25 | 965
0.06 | 451 | 805 | 999
0.07 | 472.75 | 841.5 | 1034
0.08 | 486.6 | 866 | 1053
0.09 | 498.7 | 902 | 1082.5
0.1 | 499.7 | 941 | 1099.5
0.11 | 506.65 | 969.5 | 1129
0.12 | 513 | 994 | 1152
0.13 | 505 | 1009 | 1151.5
0.14 | 495 | 1030.5 | 1166.5
0.15 | 483 | 1057 | 1184
0.16 | 469.5 | 1077 | 1193
0.17 | 453.5 | 1083 | 1199
0.18 | 439 | 1092 | 1207
0.19 | 416.5 | 1110.5 | 1201
0.2 | 397.5 | 1124 | 1215
0.21 | 378 | 1133.5 | 1230.5
0.22 | 351 | 1124 | 1217.5
0.23 | 332.5 | 1129.5 | 1219.5
0.24 | 329 | 1147 | 1214
0.25 | 309.5 | 1141 | 1207.5
0.26 | 281.5 | 1138.5 | 1209.5
0.27 | 263.5 | 1129.5 | 1200.5
0.28 | 243 | 1125.5 | 1193
0.29 | 240.5 | 1133.5 | 1187
0.3 | 228 | 1117.5 | 1182.5
0.31 | 201 | 1102.5 | 1169.5
0.32 | 192.5 | 1101 | 1157.5
0.33 | 172 | 1091.5 | 1140.5
0.34 | 163 | 1072.5 | 1126
0.35 | 163 | 1058 | 1123.5
0.36 | 151.5 | 1040.5 | 1110.5
0.37 | 140.5 | 1028.5 | 1094.5
0.38 | 128.5 | 1011 | 1060.5
0.39 | 121.5 | 984.5 | 1042.5
0.4 | 117 | 967.5 | 1041.5
0.41 | 111 | 944 | 1017
0.42 | 99.5 | 924 | 999.5
0.43 | 98 | 900.5 | 974.5
0.44 | 93.5 | 868.5 | 950
0.45 | 82.5 | 845 | 937.5
0.46 | 77.5 | 818.5 | 898.5
0.47 | 63.5 | 789.5 | 874
0.48 | 76.5 | 760 | 870
0.49 | 80.5 | 726.5 | 830
0.5 | 58 | 709 | 800