## IDS-VDS Characteristic (mA-mm)
VGS (V) | VDS = 0.100 V | VDS = 0.500 V | VDS = 0.900 V
-0.75 | 0.00030897 | 0.0011991 | 0.0038004
-0.74 | 0.00029522 | 0.0011508 | 0.0036676
-0.73 | 0.00028239 | 0.0011097 | 0.0035565
-0.72 | 0.0002703 | 0.0010727 | 0.003453
-0.71 | 0.00025826 | 0.0010337 | 0.0033545
-0.7 | 0.00024745 | 0.000994 | 0.0032592
-0.69 | 0.00023707 | 0.0009584 | 0.0031673
-0.68 | 0.00022444 | 0.0009323 | 0.0030617
-0.67 | 0.00021571 | 0.0008984 | 0.002966
-0.66 | 0.00020578 | 0.0008626 | 0.0028709
-0.65 | 0.00019803 | 0.0008327 | 0.0027986
-0.64 | 0.00018816 | 0.0008034 | 0.0027122
-0.63 | 0.00018015 | 0.0007802 | 0.0026104
-0.62 | 0.00017214 | 0.0007485 | 0.0025351
-0.61 | 0.0001651 | 0.0007194 | 0.0024505
-0.6 | 0.00015715 | 0.0006991 | 0.002371
-0.59 | 0.00014963 | 0.0006664 | 0.0023196
-0.58 | 0.00014415 | 0.0006419 | 0.0022501
-0.57 | 0.00013697 | 0.0006221 | 0.0021691
-0.56 | 0.00013005 | 0.0005986 | 0.0021055
-0.55 | 0.00012383 | 0.0005789 | 0.002045
-0.54 | 0.00011814 | 0.0005585 | 0.0019627
-0.53 | 0.0001133 | 0.0005405 | 0.0019092
-0.52 | 0.00010925 | 0.000524 | 0.0018603
-0.51 | 0.00010473 | 0.0005073 | 0.001812
-0.5 | 0.00010175 | 0.00049525 | 0.0017627
-0.49 | 9.913e-05 | 0.00048426 | 0.0017383
-0.48 | 9.712e-05 | 0.00047277 | 0.0017127
-0.47 | 9.655e-05 | 0.00046948 | 0.0017073
-0.46 | 9.744e-05 | 0.00047112 | 0.0017054
-0.45 | 9.976e-05 | 0.00048047 | 0.0017333
-0.44 | 0.00010546 | 0.00049544 | 0.0017909
-0.43 | 0.00011484 | 0.00052518 | 0.0018871
-0.42 | 0.00012929 | 0.000577 | 0.0020509
-0.41 | 0.00015044 | 0.0006494 | 0.0022916
-0.4 | 0.00018074 | 0.0007512 | 0.002658
-0.39 | 0.00022432 | 0.0008947 | 0.0031667
-0.38 | 0.00028489 | 0.0011038 | 0.0039009
-0.37 | 0.00036932 | 0.0013932 | 0.004941
-0.36 | 0.00048804 | 0.0018029 | 0.00649
-0.35 | 0.0006876 | 0.0023667 | 0.008522
-0.34 | 0.0009236 | 0.0031579 | 0.011454
-0.33 | 0.0012383 | 0.0042345 | 0.015576
-0.32 | 0.0016856 | 0.00581 | 0.021216
-0.31 | 0.0022904 | 0.007857 | 0.029011
-0.3 | 0.0031265 | 0.010705 | 0.040105
-0.29 | 0.0042622 | 0.014643 | 0.05502
-0.28 | 0.005919 | 0.020075 | 0.07546
-0.27 | 0.008069 | 0.027388 | 0.10412
-0.26 | 0.01103 | 0.037649 | 0.14214
-0.25 | 0.015008 | 0.051349 | 0.19402
-0.24 | 0.020365 | 0.07103 | 0.26375
-0.23 | 0.027784 | 0.09612 | 0.35847
-0.22 | 0.037665 | 0.13011 | 0.48792
-0.21 | 0.051148 | 0.17574 | 0.6592
-0.2 | 0.07094 | 0.23774 | 0.8854
-0.19 | 0.09583 | 0.31929 | 1.19
-0.18 | 0.12905 | 0.43075 | 1.591
-0.17 | 0.17405 | 0.5773 | 2.1073
-0.16 | 0.23336 | 0.7692 | 2.7758
-0.15 | 0.31215 | 1.0208 | 3.6378
-0.14 | 0.41936 | 1.35 | 4.7451
-0.13 | 0.55546 | 1.7792 | 6.1
-0.12 | 0.7393 | 2.332 | 7.79
-0.11 | 0.9751 | 3.0355 | 9.847
-0.1 | 1.29 | 3.9376 | 12.268
-0.09 | 1.6964 | 5.081 | 15.145
-0.08 | 2.2092 | 6.463 | 18.512
-0.07 | 2.8646 | 8.172 | 22.319
-0.06 | 3.6847 | 10.251 | 26.687
-0.05 | 4.7107 | 12.759 | 31.58
-0.04 | 5.914 | 15.624 | 37.001
-0.03 | 7.425 | 19.051 | 42.885
-0.02 | 9.208 | 22.971 | 49.314
-0.01 | 11.344 | 27.384 | 56.263
0 | 13.825 | 32.437 | 63.81
0.01 | 16.623 | 37.833 | 71.61
0.02 | 19.752 | 43.822 | 79.99
0.03 | 23.274 | 50.411 | 88.83
0.04 | 27.098 | 57.19 | 98
0.05 | 31.249 | 64.67 | 107.59
0.06 | 35.652 | 72.58 | 117.27
0.07 | 40.293 | 80.82 | 127.59
0.08 | 45.149 | 89.33 | 138.14
0.09 | 50.082 | 98.27 | 148.78
0.1 | 55.114 | 107.56 | 159.75
0.11 | 60.09 | 116.99 | 170.87
0.12 | 65.26 | 127.01 | 182.3
0.13 | 70.41 | 136.85 | 193.81
0.14 | 75.39 | 147.13 | 205.46
0.15 | 80.27 | 157.67 | 217.13
0.16 | 85.09 | 168.36 | 229.13
0.17 | 89.65 | 179.14 | 241.08
0.18 | 94.1 | 190.02 | 253.09
0.19 | 98.43 | 201.09 | 265.26
0.2 | 102.52 | 212.24 | 277.16
0.21 | 106.37 | 223.58 | 289.58
0.22 | 109.94 | 234.72 | 301.68
0.23 | 113.55 | 246.14 | 313.85
0.24 | 116.79 | 257.5 | 326.06
0.25 | 120 | 268.96 | 338.19
0.26 | 122.89 | 280.38 | 350.33
0.27 | 125.63 | 291.5 | 362.29
0.28 | 128.21 | 302.96 | 374.28
0.29 | 130.58 | 314.21 | 386.08
0.3 | 132.8 | 325.45 | 398.04
0.31 | 135.01 | 336.65 | 409.76
0.32 | 136.83 | 347.59 | 421.32
0.33 | 138.83 | 358.55 | 432.98
0.34 | 140.49 | 369.36 | 444.11
0.35 | 142.14 | 380 | 455.43
0.36 | 143.71 | 390.4 | 466.55
0.37 | 145.17 | 400.89 | 477.52
0.38 | 146.45 | 411.06 | 488.4
0.39 | 147.71 | 421.03 | 498.88
0.4 | 148.94 | 430.79 | 509.38
0.41 | 150.06 | 440.2 | 519.52
0.42 | 151.22 | 449.73 | 529.75
0.43 | 152.05 | 458.78 | 539.48
0.44 | 152.93 | 467.63 | 549.14
0.45 | 153.94 | 476.21 | 558.52
0.46 | 154.56 | 484.55 | 567.8
0.47 | 155.55 | 492.57 | 576.4
0.48 | 156.1 | 500.27 | 585.3
0.49 | 156.89 | 507.78 | 594
0.5 | 157.61 | 514.88 | 602

## Tranconductance (mS-mm)
VGS (V) | VDS = 0.100 V | VDS = 0.500 V | VDS = 0.900 V
-0.75 | -0.001375 | -0.00483 | -0.01328
-0.74 | -0.001329 | -0.00447 | -0.012195
-0.73 | -0.001246 | -0.003905 | -0.01073
-0.72 | -0.0012065 | -0.0038 | -0.0101
-0.71 | -0.0011425 | -0.003935 | -0.00969
-0.7 | -0.0010595 | -0.003765 | -0.00936
-0.69 | -0.0011505 | -0.003085 | -0.009875
-0.68 | -0.001068 | -0.003 | -0.010065
-0.67 | -0.000933 | -0.003485 | -0.00954
-0.66 | -0.000884 | -0.003285 | -0.00837
-0.65 | -0.000881 | -0.00296 | -0.007935
-0.64 | -0.000894 | -0.002625 | -0.00941
-0.63 | -0.000801 | -0.002745 | -0.008855
-0.62 | -0.0007525 | -0.00304 | -0.007995
-0.61 | -0.0007495 | -0.00247 | -0.008205
-0.6 | -0.0007735 | -0.00265 | -0.006545
-0.59 | -0.00065 | -0.00286 | -0.006045
-0.58 | -0.000633 | -0.002215 | -0.007525
-0.57 | -0.000705 | -0.002165 | -0.00723
-0.56 | -0.000657 | -0.00216 | -0.006205
-0.55 | -0.0005955 | -0.002005 | -0.00714
-0.54 | -0.0005265 | -0.00192 | -0.00679
-0.53 | -0.0004445 | -0.001725 | -0.00512
-0.52 | -0.0004285 | -0.00166 | -0.00486
-0.51 | -0.000375 | -0.0014375 | -0.00488
-0.5 | -0.00028 | -0.001152 | -0.003685
-0.49 | -0.0002315 | -0.001124 | -0.0025
-0.48 | -0.000129 | -0.000739 | -0.00155
-0.47 | 1.6e-05 | -8.25e-05 | -0.000365
-0.46 | 0.0001605 | 0.0005495 | 0.0013
-0.45 | 0.000401 | 0.001216 | 0.004275
-0.44 | 0.000754 | 0.0022355 | 0.00769
-0.43 | 0.0011915 | 0.004078 | 0.013
-0.42 | 0.00178 | 0.006211 | 0.020225
-0.41 | 0.0025725 | 0.00871 | 0.030355
-0.4 | 0.003694 | 0.012265 | 0.043755
-0.39 | 0.0052075 | 0.01763 | 0.062145
-0.38 | 0.00725 | 0.024925 | 0.088715
-0.37 | 0.0101575 | 0.034955 | 0.129455
-0.36 | 0.015914 | 0.048675 | 0.17905
-0.35 | 0.021778 | 0.06775 | 0.2482
-0.34 | 0.027535 | 0.09339 | 0.3527
-0.33 | 0.0381 | 0.132605 | 0.4881
-0.32 | 0.052605 | 0.181125 | 0.67175
-0.31 | 0.072045 | 0.24475 | 0.94445
-0.3 | 0.09859 | 0.3393 | 1.30045
-0.29 | 0.139625 | 0.4685 | 1.76775
-0.28 | 0.19034 | 0.63725 | 2.455
-0.27 | 0.25555 | 0.8787 | 3.334
-0.26 | 0.34695 | 1.19805 | 4.495
-0.25 | 0.46675 | 1.66905 | 6.0805
-0.24 | 0.6388 | 2.23855 | 8.2225
-0.23 | 0.865 | 2.954 | 11.2085
-0.22 | 1.1682 | 3.981 | 15.0365
-0.21 | 1.66375 | 5.3815 | 19.874
-0.2 | 2.2341 | 7.1775 | 26.54
-0.19 | 2.9055 | 9.6505 | 35.28
-0.18 | 3.911 | 12.9005 | 45.865
-0.17 | 5.2155 | 16.9225 | 59.24
-0.16 | 6.905 | 22.175 | 76.525
-0.15 | 9.3 | 29.04 | 98.465
-0.14 | 12.1655 | 37.92 | 123.11
-0.13 | 15.997 | 49.1 | 152.245
-0.12 | 20.982 | 62.815 | 187.35
-0.11 | 27.535 | 80.28 | 223.9
-0.1 | 36.065 | 102.275 | 264.9
-0.09 | 45.96 | 126.27 | 312.2
-0.08 | 58.41 | 154.55 | 358.7
-0.07 | 73.775 | 189.4 | 408.75
-0.06 | 92.305 | 229.35 | 463.05
-0.05 | 111.465 | 268.65 | 515.7
-0.04 | 135.715 | 314.6 | 565.25
-0.03 | 164.7 | 367.35 | 615.65
-0.02 | 195.95 | 416.65 | 668.9
-0.01 | 230.85 | 473.3 | 724.8
0 | 263.95 | 522.45 | 767.35
0.01 | 296.35 | 569.25 | 809
0.02 | 332.55 | 628.9 | 861
0.03 | 367.3 | 668.4 | 900.5
0.04 | 398.75 | 712.95 | 938
0.05 | 427.7 | 769.5 | 963.5
0.06 | 452.2 | 807.5 | 1000
0.07 | 474.85 | 837.5 | 1043.5
0.08 | 489.45 | 872.5 | 1059.5
0.09 | 498.25 | 911.5 | 1080.5
0.1 | 500.4 | 936 | 1104.5
0.11 | 507.3 | 972.5 | 1127.5
0.12 | 516 | 993 | 1147
0.13 | 506.5 | 1006 | 1158
0.14 | 493 | 1041 | 1166
0.15 | 485 | 1061.5 | 1183.5
0.16 | 469 | 1073.5 | 1197.5
0.17 | 450.5 | 1083 | 1198
0.18 | 439 | 1097.5 | 1209
0.19 | 421 | 1111 | 1203.5
0.2 | 397 | 1124.5 | 1216
0.21 | 371 | 1124 | 1226
0.22 | 359 | 1128 | 1213.5
0.23 | 342.5 | 1139 | 1219
0.24 | 322.5 | 1141 | 1217
0.25 | 305 | 1144 | 1213.5
0.26 | 281.5 | 1127 | 1205
0.27 | 266 | 1129 | 1197.5
0.28 | 247.5 | 1135.5 | 1189.5
0.29 | 229.5 | 1124.5 | 1188
0.3 | 221.5 | 1122 | 1184
0.31 | 201.5 | 1107 | 1164
0.32 | 191 | 1095 | 1161
0.33 | 183 | 1088.5 | 1139.5
0.34 | 165.5 | 1072.5 | 1122.5
0.35 | 161 | 1052 | 1122
0.36 | 151.5 | 1044.5 | 1104.5
0.37 | 137 | 1033 | 1092.5
0.38 | 127 | 1007 | 1068
0.39 | 124.5 | 986.5 | 1049
0.4 | 117.5 | 958.5 | 1032
0.41 | 114 | 947 | 1018.5
0.42 | 99.5 | 929 | 998
0.43 | 85.5 | 895 | 969.5
0.44 | 94.5 | 871.5 | 952
0.45 | 81.5 | 846 | 933
0.46 | 80.5 | 818 | 894
0.47 | 77 | 786 | 875
0.48 | 67 | 760.5 | 880
0.49 | 75.5 | 730.5 | 835
0.5 | 72 | 710 | 800