## IDS-VDS Characteristic (mA-mm)
VGS (V) | VDS = 0.100 V | VDS = 0.500 V | VDS = 0.900 V
-0.75 | 0.00028074 | 0.0010748 | 0.0035086
-0.74 | 0.00026835 | 0.0010413 | 0.003379
-0.73 | 0.00025807 | 0.0010076 | 0.0033002
-0.72 | 0.00024481 | 0.000969 | 0.0031979
-0.71 | 0.00023626 | 0.0009352 | 0.0031016
-0.7 | 0.00022505 | 0.000902 | 0.0030116
-0.69 | 0.00021341 | 0.0008673 | 0.0029092
-0.68 | 0.00020383 | 0.0008403 | 0.0028332
-0.67 | 0.00019605 | 0.0008107 | 0.0027518
-0.66 | 0.00018695 | 0.0007807 | 0.002671
-0.65 | 0.00017974 | 0.0007541 | 0.0025727
-0.64 | 0.00017055 | 0.0007269 | 0.0025094
-0.63 | 0.0001626 | 0.0007002 | 0.0024194
-0.62 | 0.00015601 | 0.0006816 | 0.0023389
-0.61 | 0.00014864 | 0.0006515 | 0.0022793
-0.6 | 0.00014107 | 0.0006311 | 0.002211
-0.59 | 0.00013429 | 0.0006083 | 0.0021355
-0.58 | 0.00012742 | 0.0005909 | 0.0020672
-0.57 | 0.00012314 | 0.0005724 | 0.0020088
-0.56 | 0.00011836 | 0.0005492 | 0.0019469
-0.55 | 0.00011289 | 0.000525 | 0.0018924
-0.54 | 0.00010776 | 0.0005078 | 0.0018409
-0.53 | 0.00010343 | 0.00049475 | 0.0017898
-0.52 | 9.947e-05 | 0.00047836 | 0.0017319
-0.51 | 9.542e-05 | 0.00046553 | 0.0016951
-0.5 | 9.265e-05 | 0.00045365 | 0.0016548
-0.49 | 9.059e-05 | 0.00044375 | 0.0016261
-0.48 | 8.966e-05 | 0.00043986 | 0.0016225
-0.47 | 8.926e-05 | 0.00043849 | 0.0016042
-0.46 | 9.047e-05 | 0.00044146 | 0.0016061
-0.45 | 9.41e-05 | 0.00045056 | 0.0016474
-0.44 | 0.00010042 | 0.00046928 | 0.0017128
-0.43 | 0.00011039 | 0.00050128 | 0.0018121
-0.42 | 0.00012526 | 0.00054936 | 0.0019896
-0.41 | 0.0001479 | 0.0006312 | 0.0022414
-0.4 | 0.00017991 | 0.0007395 | 0.0026144
-0.39 | 0.00022619 | 0.0008943 | 0.0031488
-0.38 | 0.00029003 | 0.0011087 | 0.0039262
-0.37 | 0.0003799 | 0.0014178 | 0.0050146
-0.36 | 0.00050122 | 0.0018438 | 0.006633
-0.35 | 0.0007082 | 0.0024396 | 0.008759
-0.34 | 0.0009519 | 0.0032508 | 0.011825
-0.33 | 0.0012877 | 0.0043769 | 0.016016
-0.32 | 0.0017376 | 0.006075 | 0.021849
-0.31 | 0.0023719 | 0.008203 | 0.029967
-0.3 | 0.0032395 | 0.01119 | 0.041226
-0.29 | 0.0044315 | 0.015268 | 0.056786
-0.28 | 0.006213 | 0.020832 | 0.07804
-0.27 | 0.008503 | 0.028482 | 0.10734
-0.26 | 0.011526 | 0.038954 | 0.14683
-0.25 | 0.015712 | 0.053067 | 0.19918
-0.24 | 0.021265 | 0.07329 | 0.2728
-0.23 | 0.02901 | 0.09923 | 0.36948
-0.22 | 0.039238 | 0.13424 | 0.50026
-0.21 | 0.053153 | 0.18119 | 0.6749
-0.2 | 0.07327 | 0.24455 | 0.9054
-0.19 | 0.09885 | 0.32802 | 1.2146
-0.18 | 0.13301 | 0.44192 | 1.6195
-0.17 | 0.1792 | 0.5906 | 2.148
-0.16 | 0.23978 | 0.7877 | 2.8315
-0.15 | 0.32105 | 1.0458 | 3.699
-0.14 | 0.4293 | 1.3807 | 4.8298
-0.13 | 0.5706 | 1.8214 | 6.206
-0.12 | 0.7584 | 2.3737 | 7.914
-0.11 | 1.0034 | 3.0856 | 9.949
-0.1 | 1.3204 | 3.9996 | 12.418
-0.09 | 1.7292 | 5.146 | 15.334
-0.08 | 2.2562 | 6.555 | 18.689
-0.07 | 2.9201 | 8.286 | 22.512
-0.06 | 3.7493 | 10.35 | 26.91
-0.05 | 4.7961 | 12.873 | 31.781
-0.04 | 6 | 15.839 | 37.212
-0.03 | 7.535 | 19.181 | 43.142
-0.02 | 9.344 | 23.135 | 49.578
-0.01 | 11.496 | 27.577 | 56.562
0 | 13.961 | 32.575 | 64.15
0.01 | 16.809 | 38.116 | 71.93
0.02 | 19.933 | 43.986 | 80.25
0.03 | 23.487 | 50.574 | 89.09
0.04 | 27.335 | 57.46 | 98.29
0.05 | 31.44 | 64.85 | 107.89
0.06 | 35.863 | 72.7 | 117.57
0.07 | 40.502 | 81.05 | 127.93
0.08 | 45.314 | 89.58 | 138.35
0.09 | 50.267 | 98.47 | 149.01
0.1 | 55.347 | 107.69 | 160.02
0.11 | 60.31 | 117.27 | 171.13
0.12 | 65.47 | 127.13 | 182.56
0.13 | 70.57 | 137.09 | 194.17
0.14 | 75.52 | 147.47 | 205.73
0.15 | 80.35 | 157.83 | 217.33
0.16 | 85.23 | 168.52 | 229.45
0.17 | 89.85 | 179.34 | 241.39
0.18 | 94.25 | 190.12 | 253.35
0.19 | 98.49 | 201.26 | 265.53
0.2 | 102.48 | 212.38 | 277.42
0.21 | 106.41 | 223.7 | 289.76
0.22 | 110.05 | 234.96 | 301.99
0.23 | 113.52 | 246.26 | 314.07
0.24 | 116.87 | 257.56 | 326.19
0.25 | 119.89 | 269.08 | 338.29
0.26 | 122.82 | 280.47 | 350.38
0.27 | 125.44 | 291.57 | 362.4
0.28 | 128.03 | 303.02 | 374.31
0.29 | 130.49 | 314.29 | 386.11
0.3 | 132.84 | 325.54 | 398.09
0.31 | 134.89 | 336.69 | 409.81
0.32 | 136.79 | 347.63 | 421.45
0.33 | 138.58 | 358.59 | 433.04
0.34 | 140.44 | 369.37 | 444.13
0.35 | 142.22 | 380 | 455.49
0.36 | 143.56 | 390.44 | 466.61
0.37 | 144.88 | 400.88 | 477.61
0.38 | 146.31 | 411.03 | 488.34
0.39 | 147.48 | 420.96 | 498.83
0.4 | 148.86 | 430.72 | 509.24
0.41 | 149.72 | 440.15 | 519.44
0.42 | 150.74 | 449.66 | 529.57
0.43 | 151.72 | 458.71 | 539.28
0.44 | 152.78 | 467.51 | 548.96
0.45 | 153.65 | 476.13 | 558.3
0.46 | 154.32 | 484.36 | 567.56
0.47 | 155.09 | 492.39 | 576.4
0.48 | 156.03 | 500.06 | 584.8
0.49 | 156.85 | 507.46 | 593.4
0.5 | 157.27 | 514.65 | 601.5

## Tranconductance (mS-mm)
VGS (V) | VDS = 0.100 V | VDS = 0.500 V | VDS = 0.900 V
-0.75 | -0.001239 | -0.00335 | -0.01296
-0.74 | -0.0011335 | -0.00336 | -0.01042
-0.73 | -0.001177 | -0.003615 | -0.009055
-0.72 | -0.0010905 | -0.00362 | -0.00993
-0.71 | -0.000988 | -0.00335 | -0.009315
-0.7 | -0.0011425 | -0.003395 | -0.00962
-0.69 | -0.001061 | -0.003085 | -0.00892
-0.68 | -0.000868 | -0.00283 | -0.00787
-0.67 | -0.000844 | -0.00298 | -0.00811
-0.66 | -0.0008155 | -0.00283 | -0.008955
-0.65 | -0.00082 | -0.00269 | -0.00808
-0.64 | -0.000857 | -0.002695 | -0.007665
-0.63 | -0.000727 | -0.002265 | -0.008525
-0.62 | -0.000698 | -0.002435 | -0.007005
-0.61 | -0.000747 | -0.002525 | -0.006395
-0.6 | -0.0007175 | -0.00216 | -0.00719
-0.59 | -0.0006825 | -0.00201 | -0.00719
-0.58 | -0.0005575 | -0.001795 | -0.006335
-0.57 | -0.000453 | -0.002085 | -0.006015
-0.56 | -0.0005125 | -0.00237 | -0.00582
-0.55 | -0.00053 | -0.00207 | -0.0053
-0.54 | -0.000473 | -0.0015125 | -0.00513
-0.53 | -0.0004145 | -0.001472 | -0.00545
-0.52 | -0.0004005 | -0.001461 | -0.004735
-0.51 | -0.000341 | -0.0012355 | -0.003855
-0.5 | -0.0002415 | -0.001089 | -0.00345
-0.49 | -0.0001495 | -0.0006895 | -0.001615
-0.48 | -6.65e-05 | -0.000263 | -0.001095
-0.47 | 4.05e-05 | 8e-05 | -0.00082
-0.46 | 0.000242 | 0.0006035 | 0.00216
-0.45 | 0.0004975 | 0.001391 | 0.005335
-0.44 | 0.0008145 | 0.002536 | 0.008235
-0.43 | 0.001242 | 0.004004 | 0.01384
-0.42 | 0.0018755 | 0.006496 | 0.021465
-0.41 | 0.0027325 | 0.009507 | 0.03124
-0.4 | 0.0039145 | 0.013155 | 0.04537
-0.39 | 0.005506 | 0.01846 | 0.06559
-0.38 | 0.0076855 | 0.026175 | 0.09329
-0.37 | 0.0105595 | 0.036755 | 0.13534
-0.36 | 0.016415 | 0.05109 | 0.18722
-0.35 | 0.022534 | 0.07035 | 0.2596
-0.34 | 0.028975 | 0.096865 | 0.36285
-0.33 | 0.039285 | 0.14121 | 0.5012
-0.32 | 0.05421 | 0.191305 | 0.69755
-0.31 | 0.075095 | 0.25575 | 0.96885
-0.3 | 0.10298 | 0.35325 | 1.34095
-0.29 | 0.148675 | 0.4821 | 1.8407
-0.28 | 0.203575 | 0.6607 | 2.5277
-0.27 | 0.26565 | 0.9061 | 3.4395
-0.26 | 0.36045 | 1.22925 | 4.592
-0.25 | 0.48695 | 1.7168 | 6.2985
-0.24 | 0.6649 | 2.30815 | 8.515
-0.23 | 0.89865 | 3.0475 | 11.373
-0.22 | 1.20715 | 4.098 | 15.271
-0.21 | 1.7016 | 5.5155 | 20.257
-0.2 | 2.28485 | 7.3415 | 26.985
-0.19 | 2.987 | 9.8685 | 35.705
-0.18 | 4.0175 | 13.129 | 46.67
-0.17 | 5.3385 | 17.289 | 60.6
-0.16 | 7.0925 | 22.76 | 77.55
-0.15 | 9.476 | 29.65 | 99.915
-0.14 | 12.4775 | 38.78 | 125.35
-0.13 | 16.455 | 49.65 | 154.21
-0.12 | 21.64 | 63.21 | 187.15
-0.11 | 28.1 | 81.295 | 225.2
-0.1 | 36.29 | 103.02 | 269.25
-0.09 | 46.79 | 127.77 | 313.55
-0.08 | 59.545 | 157 | 358.9
-0.07 | 74.655 | 189.75 | 411.05
-0.06 | 93.8 | 229.35 | 463.45
-0.05 | 112.535 | 274.45 | 515.1
-0.04 | 136.945 | 315.4 | 568.05
-0.03 | 167.2 | 364.8 | 618.3
-0.02 | 198.05 | 419.8 | 671
-0.01 | 230.85 | 472 | 728.6
0 | 265.65 | 526.95 | 768.4
0.01 | 298.6 | 570.55 | 805
0.02 | 333.9 | 622.9 | 858
0.03 | 370.1 | 673.7 | 902
0.04 | 397.65 | 713.8 | 940
0.05 | 426.4 | 762 | 964
0.06 | 453.1 | 810 | 1002
0.07 | 472.55 | 844 | 1039
0.08 | 488.25 | 871 | 1054
0.09 | 501.65 | 905.5 | 1083.5
0.1 | 502.15 | 940 | 1106
0.11 | 506.15 | 972 | 1127
0.12 | 513 | 991 | 1152
0.13 | 502.5 | 1017 | 1158.5
0.14 | 489 | 1037 | 1158
0.15 | 485.5 | 1052.5 | 1186
0.16 | 475 | 1075.5 | 1203
0.17 | 451 | 1080 | 1195
0.18 | 432 | 1096 | 1207
0.19 | 411.5 | 1113 | 1203.5
0.2 | 396 | 1122 | 1211.5
0.21 | 378.5 | 1129 | 1228.5
0.22 | 355.5 | 1128 | 1215.5
0.23 | 341 | 1130 | 1210
0.24 | 318.5 | 1141 | 1211
0.25 | 297.5 | 1145.5 | 1209.5
0.26 | 277.5 | 1124.5 | 1205.5
0.27 | 260.5 | 1127.5 | 1196.5
0.28 | 252.5 | 1136 | 1185.5
0.29 | 240.5 | 1126 | 1189
0.3 | 220 | 1120 | 1185
0.31 | 197.5 | 1104.5 | 1168
0.32 | 184.5 | 1095 | 1161.5
0.33 | 182.5 | 1087 | 1134
0.34 | 182 | 1070.5 | 1122.5
0.35 | 156 | 1053.5 | 1124
0.36 | 133 | 1044 | 1106
0.37 | 137.5 | 1029.5 | 1086.5
0.38 | 130 | 1004 | 1061
0.39 | 127.5 | 984.5 | 1045
0.4 | 112 | 959.5 | 1030.5
0.41 | 94 | 947 | 1016.5
0.42 | 100 | 928 | 992
0.43 | 102 | 892.5 | 969.5
0.44 | 96.5 | 871 | 951
0.45 | 77 | 842.5 | 930
0.46 | 72 | 813 | 905
0.47 | 85.5 | 785 | 862
0.48 | 88 | 753.5 | 850
0.49 | 62 | 729.5 | 835
0.5 | 42 | 719 | 810