## IDS-VDS Characteristic (mA-mm)
VGS (V) | VDS = 0.100 V | VDS = 0.500 V | VDS = 0.900 V
-0.75 | 0.00029764 | 0.0011682 | 0.0037576
-0.74 | 0.0002851 | 0.0011266 | 0.0036508
-0.73 | 0.0002706 | 0.0010891 | 0.0035197
-0.72 | 0.00025901 | 0.0010513 | 0.003399
-0.71 | 0.00024603 | 0.0010209 | 0.0033026
-0.7 | 0.00023663 | 0.000986 | 0.0032132
-0.69 | 0.00022614 | 0.0009471 | 0.0031058
-0.68 | 0.0002158 | 0.0009075 | 0.0030278
-0.67 | 0.00020491 | 0.0008771 | 0.002924
-0.66 | 0.00019565 | 0.0008473 | 0.0028468
-0.65 | 0.00018811 | 0.0008181 | 0.0027572
-0.64 | 0.00017899 | 0.0007889 | 0.002673
-0.63 | 0.00017264 | 0.0007601 | 0.002589
-0.62 | 0.00016445 | 0.0007344 | 0.00251
-0.61 | 0.00015686 | 0.0007029 | 0.0024294
-0.6 | 0.00014901 | 0.0006849 | 0.0023535
-0.59 | 0.00014265 | 0.0006594 | 0.0022849
-0.58 | 0.00013623 | 0.0006364 | 0.0022145
-0.57 | 0.00012923 | 0.000613 | 0.0021263
-0.56 | 0.00012409 | 0.0005872 | 0.0020639
-0.55 | 0.00011891 | 0.0005669 | 0.0020135
-0.54 | 0.00011403 | 0.0005495 | 0.0019544
-0.53 | 0.00010926 | 0.0005313 | 0.0019028
-0.52 | 0.00010416 | 0.0005108 | 0.0018461
-0.51 | 0.00010059 | 0.00049977 | 0.0018061
-0.5 | 9.734e-05 | 0.00048488 | 0.0017678
-0.49 | 9.52e-05 | 0.00047329 | 0.0017336
-0.48 | 9.383e-05 | 0.00046615 | 0.0017218
-0.47 | 9.292e-05 | 0.00046268 | 0.0017084
-0.46 | 9.447e-05 | 0.00046545 | 0.0017109
-0.45 | 9.825e-05 | 0.00047679 | 0.0017449
-0.44 | 0.00010391 | 0.00049554 | 0.001817
-0.43 | 0.00011441 | 0.00053125 | 0.0019216
-0.42 | 0.00012975 | 0.0005862 | 0.0020997
-0.41 | 0.00015209 | 0.0006617 | 0.0023732
-0.4 | 0.00018479 | 0.0007717 | 0.0027628
-0.39 | 0.00023151 | 0.0009328 | 0.0033266
-0.38 | 0.00029697 | 0.0011547 | 0.0041397
-0.37 | 0.00038584 | 0.0014683 | 0.0052615
-0.36 | 0.00051215 | 0.0019046 | 0.006947
-0.35 | 0.0007224 | 0.0025089 | 0.009162
-0.34 | 0.0009707 | 0.0033493 | 0.012344
-0.33 | 0.0013054 | 0.0045031 | 0.016725
-0.32 | 0.0017789 | 0.006246 | 0.022751
-0.31 | 0.0024225 | 0.00843 | 0.031114
-0.3 | 0.0033087 | 0.011517 | 0.042737
-0.29 | 0.0045108 | 0.015655 | 0.05895
-0.28 | 0.006368 | 0.021504 | 0.08087
-0.27 | 0.008664 | 0.029375 | 0.11131
-0.26 | 0.011794 | 0.040155 | 0.15153
-0.25 | 0.016019 | 0.054641 | 0.20663
-0.24 | 0.021784 | 0.07502 | 0.2815
-0.23 | 0.029594 | 0.10175 | 0.38241
-0.22 | 0.040172 | 0.1379 | 0.51686
-0.21 | 0.054357 | 0.1851 | 0.7016
-0.2 | 0.07501 | 0.25099 | 0.9338
-0.19 | 0.10113 | 0.33824 | 1.2543
-0.18 | 0.13662 | 0.45383 | 1.6765
-0.17 | 0.18338 | 0.6065 | 2.2147
-0.16 | 0.24577 | 0.8074 | 2.916
-0.15 | 0.32907 | 1.0749 | 3.808
-0.14 | 0.44008 | 1.421 | 4.9395
-0.13 | 0.5844 | 1.8689 | 6.373
-0.12 | 0.7782 | 2.4449 | 8.112
-0.11 | 1.0254 | 3.1819 | 10.215
-0.1 | 1.3522 | 4.1133 | 12.691
-0.09 | 1.776 | 5.2954 | 15.705
-0.08 | 2.3131 | 6.736 | 19.122
-0.07 | 2.9946 | 8.506 | 22.973
-0.06 | 3.8368 | 10.615 | 27.441
-0.05 | 4.9025 | 13.165 | 32.396
-0.04 | 6.142 | 16.182 | 37.857
-0.03 | 7.697 | 19.614 | 43.863
-0.02 | 9.519 | 23.63 | 50.314
-0.01 | 11.712 | 28.144 | 57.37
0 | 14.228 | 33.177 | 64.8
0.01 | 17.087 | 38.734 | 72.81
0.02 | 20.283 | 44.783 | 81.11
0.03 | 23.838 | 51.372 | 90
0.04 | 27.707 | 58.25 | 99.21
0.05 | 31.852 | 65.74 | 108.61
0.06 | 36.296 | 73.58 | 118.55
0.07 | 40.978 | 82.04 | 128.8
0.08 | 45.849 | 90.6 | 139.31
0.09 | 50.795 | 99.49 | 150.03
0.1 | 55.811 | 108.88 | 160.89
0.11 | 60.83 | 118.35 | 172.13
0.12 | 65.98 | 128.33 | 183.54
0.13 | 71.05 | 138.3 | 195.01
0.14 | 76.04 | 148.63 | 206.61
0.15 | 80.89 | 158.99 | 218.45
0.16 | 85.7 | 169.76 | 230.34
0.17 | 90.34 | 180.58 | 242.37
0.18 | 94.71 | 191.4 | 254.41
0.19 | 98.99 | 202.46 | 266.22
0.2 | 102.91 | 213.53 | 278.46
0.21 | 106.73 | 224.97 | 290.77
0.22 | 110.5 | 236.21 | 302.87
0.23 | 113.98 | 247.58 | 315.06
0.24 | 117.24 | 258.92 | 327.07
0.25 | 120.35 | 270.25 | 339.35
0.26 | 123.07 | 281.71 | 351.31
0.27 | 125.73 | 292.95 | 363.41
0.28 | 128.49 | 304.27 | 375.18
0.29 | 130.86 | 315.47 | 387.03
0.3 | 133.14 | 326.75 | 398.97
0.31 | 135.2 | 337.78 | 410.65
0.32 | 136.97 | 348.81 | 422.27
0.33 | 139.03 | 359.7 | 433.63
0.34 | 140.71 | 370.4 | 444.98
0.35 | 142.38 | 381.11 | 456.21
0.36 | 143.84 | 391.54 | 467.28
0.37 | 145.11 | 401.92 | 478.29
0.38 | 146.59 | 412.15 | 488.97
0.39 | 147.85 | 421.95 | 499.65
0.4 | 149.03 | 431.76 | 509.89
0.41 | 149.97 | 441.22 | 520.12
0.42 | 151.15 | 450.63 | 530.14
0.43 | 152.18 | 459.64 | 540
0.44 | 153.12 | 468.46 | 549.54
0.45 | 153.88 | 476.97 | 558.91
0.46 | 154.49 | 485.3 | 568.14
0.47 | 155.66 | 493.33 | 576.6
0.48 | 156.27 | 500.98 | 585.4
0.49 | 156.91 | 508.46 | 594
0.5 | 157.49 | 515.49 | 602.2

## Tranconductance (mS-mm)
VGS (V) | VDS = 0.100 V | VDS = 0.500 V | VDS = 0.900 V
-0.75 | -0.001254 | -0.00416 | -0.01068
-0.74 | -0.001352 | -0.003955 | -0.011895
-0.73 | -0.0013045 | -0.003765 | -0.01259
-0.72 | -0.0012285 | -0.00341 | -0.010855
-0.71 | -0.001119 | -0.003265 | -0.00929
-0.7 | -0.0009945 | -0.00369 | -0.00984
-0.69 | -0.0010415 | -0.003925 | -0.00927
-0.68 | -0.0010615 | -0.0035 | -0.00909
-0.67 | -0.0010075 | -0.00301 | -0.00905
-0.66 | -0.00084 | -0.00295 | -0.00834
-0.65 | -0.000833 | -0.00292 | -0.00869
-0.64 | -0.0007735 | -0.0029 | -0.00841
-0.63 | -0.000727 | -0.002725 | -0.00815
-0.62 | -0.000789 | -0.00286 | -0.00798
-0.61 | -0.000772 | -0.002475 | -0.007825
-0.6 | -0.0007105 | -0.002175 | -0.007225
-0.59 | -0.000639 | -0.002425 | -0.00695
-0.58 | -0.000671 | -0.00232 | -0.00793
-0.57 | -0.000607 | -0.00246 | -0.00753
-0.56 | -0.000516 | -0.002305 | -0.00564
-0.55 | -0.000503 | -0.001885 | -0.005475
-0.54 | -0.0004825 | -0.00178 | -0.005535
-0.53 | -0.0004935 | -0.001935 | -0.005415
-0.52 | -0.0004335 | -0.0015765 | -0.004835
-0.51 | -0.000341 | -0.001296 | -0.003915
-0.5 | -0.0002695 | -0.001324 | -0.003625
-0.49 | -0.0001755 | -0.0009365 | -0.0023
-0.48 | -0.000114 | -0.0005305 | -0.00126
-0.47 | 3.2e-05 | -3.5e-05 | -0.000545
-0.46 | 0.0002665 | 0.0007055 | 0.001825
-0.45 | 0.000472 | 0.0015045 | 0.005305
-0.44 | 0.000808 | 0.002723 | 0.008835
-0.43 | 0.001292 | 0.004533 | 0.014135
-0.42 | 0.001884 | 0.0065225 | 0.02258
-0.41 | 0.002752 | 0.009275 | 0.033155
-0.4 | 0.003971 | 0.013555 | 0.04767
-0.39 | 0.005609 | 0.01915 | 0.068845
-0.38 | 0.0077165 | 0.026775 | 0.096745
-0.37 | 0.010759 | 0.037495 | 0.140365
-0.36 | 0.016828 | 0.05203 | 0.195025
-0.35 | 0.0229275 | 0.072235 | 0.26985
-0.34 | 0.02915 | 0.09971 | 0.37815
-0.33 | 0.04041 | 0.144835 | 0.52035
-0.32 | 0.055855 | 0.196345 | 0.71945
-0.31 | 0.07649 | 0.26355 | 0.9993
-0.3 | 0.104415 | 0.36125 | 1.3918
-0.29 | 0.152965 | 0.49935 | 1.90665
-0.28 | 0.20766 | 0.686 | 2.618
-0.27 | 0.2713 | 0.93255 | 3.533
-0.26 | 0.36775 | 1.2633 | 4.766
-0.25 | 0.4995 | 1.74325 | 6.4985
-0.24 | 0.67875 | 2.35545 | 8.789
-0.23 | 0.9194 | 3.144 | 11.768
-0.22 | 1.23815 | 4.1675 | 15.9595
-0.21 | 1.7419 | 5.6545 | 20.847
-0.2 | 2.33865 | 7.657 | 27.635
-0.19 | 3.0805 | 10.142 | 37.135
-0.18 | 4.1125 | 13.413 | 48.02
-0.17 | 5.4575 | 17.6785 | 61.975
-0.16 | 7.2845 | 23.42 | 79.665
-0.15 | 9.7155 | 30.68 | 101.175
-0.14 | 12.7665 | 39.7 | 128.25
-0.13 | 16.906 | 51.195 | 158.625
-0.12 | 22.05 | 65.65 | 192.1
-0.11 | 28.7 | 83.42 | 228.95
-0.1 | 37.53 | 105.675 | 274.5
-0.09 | 48.045 | 131.135 | 321.55
-0.08 | 60.93 | 160.53 | 363.4
-0.07 | 76.185 | 193.95 | 415.95
-0.06 | 95.395 | 232.95 | 471.15
-0.05 | 115.26 | 278.35 | 520.8
-0.04 | 139.725 | 322.45 | 573.35
-0.03 | 168.85 | 372.4 | 622.85
-0.02 | 200.75 | 426.5 | 675.35
-0.01 | 235.45 | 477.35 | 724.3
0 | 268.75 | 529.5 | 772
0.01 | 302.75 | 580.3 | 815.5
0.02 | 337.55 | 631.9 | 859.5
0.03 | 371.2 | 673.35 | 905
0.04 | 400.7 | 718.4 | 930.5
0.05 | 429.45 | 766.5 | 967
0.06 | 456.3 | 815 | 1009.5
0.07 | 477.65 | 851 | 1038
0.08 | 490.85 | 872.5 | 1061.5
0.09 | 498.1 | 914 | 1079
0.1 | 501.75 | 943 | 1105
0.11 | 508.45 | 972.5 | 1132.5
0.12 | 511 | 997.5 | 1144
0.13 | 503 | 1015 | 1153.5
0.14 | 492 | 1034.5 | 1172
0.15 | 483 | 1056.5 | 1186.5
0.16 | 472.5 | 1079.5 | 1196
0.17 | 450.5 | 1082 | 1203.5
0.18 | 432.5 | 1094 | 1192.5
0.19 | 410 | 1106.5 | 1202.5
0.2 | 387 | 1125.5 | 1227.5
0.21 | 379.5 | 1134 | 1220.5
0.22 | 362.5 | 1130.5 | 1214.5
0.23 | 337 | 1135.5 | 1210
0.24 | 318.5 | 1133.5 | 1214.5
0.25 | 291.5 | 1139.5 | 1212
0.26 | 269 | 1135 | 1203
0.27 | 271 | 1128 | 1193.5
0.28 | 256.5 | 1126 | 1181
0.29 | 232.5 | 1124 | 1189.5
0.3 | 217 | 1115.5 | 1181
0.31 | 191.5 | 1103 | 1165
0.32 | 191.5 | 1096 | 1149
0.33 | 187 | 1079.5 | 1135.5
0.34 | 167.5 | 1070.5 | 1129
0.35 | 156.5 | 1057 | 1115
0.36 | 136.5 | 1040.5 | 1104
0.37 | 137.5 | 1030.5 | 1084.5
0.38 | 137 | 1001.5 | 1068
0.39 | 122 | 980.5 | 1046
0.4 | 106 | 963.5 | 1023.5
0.41 | 106 | 943.5 | 1012.5
0.42 | 110.5 | 921 | 994
0.43 | 98.5 | 891.5 | 970
0.44 | 85 | 866.5 | 945.5
0.45 | 68.5 | 842 | 930
0.46 | 89 | 818 | 884.5
0.47 | 89 | 784 | 863
0.48 | 62.5 | 756.5 | 870
0.49 | 61 | 725.5 | 840
0.5 | 58 | 703 | 820