## IDS-VDS Characteristic (mA-mm)
VGS (V) | VDS = 0.100 V | VDS = 0.500 V | VDS = 0.900 V
-0.75 | 0.0003159 | 0.0012405 | 0.0040012
-0.74 | 0.00030046 | 0.0012027 | 0.0038586
-0.73 | 0.00028528 | 0.0011546 | 0.0037859
-0.72 | 0.00027472 | 0.0011167 | 0.0036484
-0.71 | 0.00026114 | 0.001076 | 0.0035345
-0.7 | 0.00024903 | 0.0010417 | 0.0034329
-0.69 | 0.00023598 | 0.0010087 | 0.0033371
-0.68 | 0.00022744 | 0.0009623 | 0.0032424
-0.67 | 0.00021626 | 0.0009316 | 0.0031552
-0.66 | 0.00020686 | 0.0009062 | 0.0030462
-0.65 | 0.00019854 | 0.0008652 | 0.0029654
-0.64 | 0.00018966 | 0.0008367 | 0.0028618
-0.63 | 0.0001801 | 0.0008119 | 0.0027566
-0.62 | 0.00017203 | 0.0007774 | 0.0026817
-0.61 | 0.00016483 | 0.0007491 | 0.0025873
-0.6 | 0.00015767 | 0.0007196 | 0.0025074
-0.59 | 0.00015014 | 0.0006955 | 0.0024421
-0.58 | 0.00014422 | 0.0006713 | 0.0023626
-0.57 | 0.00013581 | 0.0006468 | 0.0022897
-0.56 | 0.00013046 | 0.0006223 | 0.0022215
-0.55 | 0.00012514 | 0.0006029 | 0.0021602
-0.54 | 0.0001197 | 0.0005809 | 0.0021022
-0.53 | 0.00011455 | 0.0005647 | 0.0020379
-0.52 | 0.0001099 | 0.000543 | 0.0019744
-0.51 | 0.00010591 | 0.0005253 | 0.0019257
-0.5 | 0.00010248 | 0.000512 | 0.0018781
-0.49 | 9.949e-05 | 0.0005014 | 0.0018389
-0.48 | 9.662e-05 | 0.00049102 | 0.0018042
-0.47 | 9.635e-05 | 0.00048468 | 0.0017906
-0.46 | 9.707e-05 | 0.00048798 | 0.0018012
-0.45 | 0.00010005 | 0.00049457 | 0.0018268
-0.44 | 0.00010545 | 0.00051322 | 0.0018784
-0.43 | 0.00011461 | 0.00054326 | 0.0019907
-0.42 | 0.0001291 | 0.0005905 | 0.0021583
-0.41 | 0.00014979 | 0.0006625 | 0.0023988
-0.4 | 0.00017968 | 0.0007645 | 0.0027574
-0.39 | 0.00022345 | 0.0009146 | 0.0032821
-0.38 | 0.00028492 | 0.0011239 | 0.0040297
-0.37 | 0.00036994 | 0.0014189 | 0.0050791
-0.36 | 0.00048939 | 0.0018322 | 0.006681
-0.35 | 0.0006881 | 0.0024068 | 0.008793
-0.34 | 0.0009243 | 0.0031954 | 0.011776
-0.33 | 0.0012457 | 0.0042914 | 0.015875
-0.32 | 0.0016896 | 0.005898 | 0.021657
-0.31 | 0.0022927 | 0.00798 | 0.029654
-0.3 | 0.0031493 | 0.010868 | 0.040812
-0.29 | 0.004292 | 0.014863 | 0.055938
-0.28 | 0.005965 | 0.020321 | 0.07689
-0.27 | 0.008132 | 0.027781 | 0.10594
-0.26 | 0.011098 | 0.038105 | 0.14484
-0.25 | 0.015115 | 0.051929 | 0.1973
-0.24 | 0.02062 | 0.07182 | 0.26912
-0.23 | 0.028052 | 0.09708 | 0.36664
-0.22 | 0.038096 | 0.13192 | 0.49397
-0.21 | 0.051656 | 0.17789 | 0.6704
-0.2 | 0.07156 | 0.23953 | 0.9024
-0.19 | 0.09707 | 0.3238 | 1.2027
-0.18 | 0.13087 | 0.43412 | 1.6095
-0.17 | 0.17597 | 0.5816 | 2.1302
-0.16 | 0.23694 | 0.7777 | 2.8114
-0.15 | 0.31628 | 1.027 | 3.6586
-0.14 | 0.42419 | 1.3661 | 4.7748
-0.13 | 0.56475 | 1.8018 | 6.148
-0.12 | 0.7502 | 2.3481 | 7.854
-0.11 | 0.9923 | 3.0634 | 9.877
-0.1 | 1.306 | 3.9774 | 12.316
-0.09 | 1.7225 | 5.1272 | 15.269
-0.08 | 2.2414 | 6.536 | 18.602
-0.07 | 2.9104 | 8.227 | 22.451
-0.06 | 3.7372 | 10.35 | 26.738
-0.05 | 4.7838 | 12.839 | 31.665
-0.04 | 5.986 | 15.781 | 37.075
-0.03 | 7.532 | 19.217 | 43.046
-0.02 | 9.354 | 23.144 | 49.371
-0.01 | 11.491 | 27.62 | 56.317
0 | 13.991 | 32.595 | 63.88
0.01 | 16.827 | 38.119 | 71.74
0.02 | 19.984 | 43.983 | 80.03
0.03 | 23.524 | 50.629 | 88.89
0.04 | 27.4 | 57.56 | 97.91
0.05 | 31.503 | 64.98 | 107.41
0.06 | 35.926 | 72.81 | 117.27
0.07 | 40.619 | 81.25 | 127.49
0.08 | 45.41 | 89.74 | 137.88
0.09 | 50.402 | 98.68 | 148.46
0.1 | 55.438 | 107.93 | 159.43
0.11 | 60.45 | 117.57 | 170.61
0.12 | 65.6 | 127.23 | 182
0.13 | 70.71 | 137.37 | 193.57
0.14 | 75.66 | 147.58 | 204.94
0.15 | 80.57 | 158.05 | 216.87
0.16 | 85.35 | 168.81 | 228.69
0.17 | 89.99 | 179.42 | 240.6
0.18 | 94.38 | 190.48 | 252.65
0.19 | 98.64 | 201.48 | 264.65
0.2 | 102.7 | 212.56 | 276.78
0.21 | 106.63 | 224.02 | 289.08
0.22 | 110.26 | 235.12 | 301.15
0.23 | 113.76 | 246.56 | 313.18
0.24 | 117 | 257.91 | 325.38
0.25 | 120.17 | 269.36 | 337.72
0.26 | 123.16 | 280.61 | 349.72
0.27 | 125.79 | 292 | 361.86
0.28 | 128.3 | 303.29 | 373.63
0.29 | 130.78 | 314.46 | 385.59
0.3 | 132.96 | 325.87 | 397.53
0.31 | 135.25 | 336.8 | 409.22
0.32 | 137.11 | 347.91 | 420.88
0.33 | 138.96 | 358.91 | 432.32
0.34 | 140.74 | 369.63 | 443.78
0.35 | 142.42 | 380.39 | 454.98
0.36 | 143.96 | 390.77 | 466.15
0.37 | 145.38 | 401.31 | 477.04
0.38 | 146.65 | 411.44 | 487.9
0.39 | 147.97 | 421.45 | 498.51
0.4 | 149.33 | 431.21 | 508.94
0.41 | 150.38 | 440.72 | 519.36
0.42 | 151.28 | 450.19 | 529.3
0.43 | 152.32 | 459.36 | 539.25
0.44 | 153.08 | 468.18 | 548.88
0.45 | 154.24 | 476.72 | 558.25
0.46 | 154.84 | 485.11 | 567.68
0.47 | 155.6 | 493.18 | 576.2
0.48 | 156.47 | 500.94 | 585.1
0.49 | 157.15 | 508.47 | 594
0.5 | 157.83 | 515.59 | 602.1

## Tranconductance (mS-mm)
VGS (V) | VDS = 0.100 V | VDS = 0.500 V | VDS = 0.900 V
-0.75 | -0.001544 | -0.00378 | -0.01426
-0.74 | -0.001531 | -0.004295 | -0.010765
-0.73 | -0.001287 | -0.0043 | -0.01051
-0.72 | -0.001207 | -0.00393 | -0.01257
-0.71 | -0.0012845 | -0.00375 | -0.010775
-0.7 | -0.001258 | -0.003365 | -0.00987
-0.69 | -0.0010795 | -0.00397 | -0.009525
-0.68 | -0.000986 | -0.003855 | -0.009095
-0.67 | -0.001029 | -0.002805 | -0.00981
-0.66 | -0.000886 | -0.00332 | -0.00949
-0.65 | -0.00086 | -0.003475 | -0.00922
-0.64 | -0.000922 | -0.002665 | -0.01044
-0.63 | -0.0008815 | -0.002965 | -0.009005
-0.62 | -0.0007635 | -0.00314 | -0.008465
-0.61 | -0.000718 | -0.00289 | -0.008715
-0.6 | -0.0007345 | -0.00268 | -0.00726
-0.59 | -0.0006725 | -0.002415 | -0.00724
-0.58 | -0.0007165 | -0.002435 | -0.00762
-0.57 | -0.000688 | -0.00245 | -0.007055
-0.56 | -0.0005335 | -0.002195 | -0.006475
-0.55 | -0.000538 | -0.00207 | -0.005965
-0.54 | -0.0005295 | -0.00191 | -0.006115
-0.53 | -0.00049 | -0.001895 | -0.00639
-0.52 | -0.000432 | -0.00197 | -0.00561
-0.51 | -0.000371 | -0.00155 | -0.004815
-0.5 | -0.000321 | -0.001195 | -0.00434
-0.49 | -0.000293 | -0.001049 | -0.003695
-0.48 | -0.000157 | -0.000836 | -0.002415
-0.47 | 2.25e-05 | -0.000152 | -0.00015
-0.46 | 0.000185 | 0.0004945 | 0.00181
-0.45 | 0.000419 | 0.001262 | 0.00386
-0.44 | 0.000728 | 0.0024345 | 0.008195
-0.43 | 0.0011825 | 0.003864 | 0.013995
-0.42 | 0.001759 | 0.005962 | 0.020405
-0.41 | 0.002529 | 0.0087 | 0.029955
-0.4 | 0.003683 | 0.012605 | 0.044165
-0.39 | 0.005262 | 0.01797 | 0.063615
-0.38 | 0.0073245 | 0.025215 | 0.08985
-0.37 | 0.0102235 | 0.035415 | 0.132565
-0.36 | 0.015908 | 0.049395 | 0.185695
-0.35 | 0.0217455 | 0.06816 | 0.25475
-0.34 | 0.02788 | 0.09423 | 0.3541
-0.33 | 0.038265 | 0.13513 | 0.49405
-0.32 | 0.05235 | 0.18443 | 0.68895
-0.31 | 0.072985 | 0.2485 | 0.95775
-0.3 | 0.099965 | 0.34415 | 1.3142
-0.29 | 0.140785 | 0.47265 | 1.8039
-0.28 | 0.192 | 0.6459 | 2.5001
-0.27 | 0.25665 | 0.8892 | 3.3975
-0.26 | 0.34915 | 1.2074 | 4.568
-0.25 | 0.4761 | 1.68575 | 6.214
-0.24 | 0.64685 | 2.25755 | 8.467
-0.23 | 0.8738 | 3.005 | 11.2425
-0.22 | 1.1802 | 4.0405 | 15.188
-0.21 | 1.6732 | 5.3805 | 20.4215
-0.2 | 2.2707 | 7.2955 | 26.615
-0.19 | 2.9655 | 9.7295 | 35.355
-0.18 | 3.945 | 12.89 | 46.375
-0.17 | 5.3035 | 17.179 | 60.095
-0.16 | 7.0155 | 22.27 | 76.42
-0.15 | 9.3625 | 29.42 | 98.17
-0.14 | 12.4235 | 38.74 | 124.47
-0.13 | 16.3005 | 49.1 | 153.96
-0.12 | 21.3775 | 63.08 | 186.45
-0.11 | 27.79 | 81.465 | 223.1
-0.1 | 36.51 | 103.19 | 269.6
-0.09 | 46.77 | 127.93 | 314.3
-0.08 | 59.395 | 154.99 | 359.1
-0.07 | 74.79 | 190.7 | 406.8
-0.06 | 93.67 | 230.6 | 460.7
-0.05 | 112.44 | 271.55 | 516.85
-0.04 | 137.41 | 318.9 | 569.05
-0.03 | 168.4 | 368.15 | 614.8
-0.02 | 197.95 | 420.15 | 663.55
-0.01 | 231.85 | 472.55 | 725.45
0 | 266.8 | 524.95 | 771.15
0.01 | 299.65 | 569.4 | 807.5
0.02 | 334.85 | 625.5 | 857.5
0.03 | 370.8 | 678.85 | 894
0.04 | 398.95 | 717.55 | 926
0.05 | 426.3 | 762.5 | 968
0.06 | 455.8 | 813.5 | 1004
0.07 | 474.2 | 846.5 | 1030.5
0.08 | 489.15 | 871.5 | 1048.5
0.09 | 501.4 | 909.5 | 1077.5
0.1 | 502.4 | 944.5 | 1107.5
0.11 | 508.1 | 965 | 1128.5
0.12 | 513 | 990 | 1148
0.13 | 503 | 1017.5 | 1147
0.14 | 493 | 1034 | 1165
0.15 | 484.5 | 1061.5 | 1187.5
0.16 | 471 | 1068.5 | 1186.5
0.17 | 451.5 | 1083.5 | 1198
0.18 | 432.5 | 1103 | 1202.5
0.19 | 416 | 1104 | 1206.5
0.2 | 399.5 | 1127 | 1221.5
0.21 | 378 | 1128 | 1218.5
0.22 | 356.5 | 1127 | 1205
0.23 | 337 | 1139.5 | 1211.5
0.24 | 320.5 | 1140 | 1227
0.25 | 308 | 1135 | 1217
0.26 | 281 | 1132 | 1207
0.27 | 257 | 1134 | 1195.5
0.28 | 249.5 | 1123 | 1186.5
0.29 | 233 | 1129 | 1195
0.3 | 223.5 | 1117 | 1181.5
0.31 | 207.5 | 1102 | 1167.5
0.32 | 185.5 | 1105.5 | 1155
0.33 | 181.5 | 1086 | 1145
0.34 | 173 | 1074 | 1133
0.35 | 161 | 1057 | 1118.5
0.36 | 148 | 1046 | 1103
0.37 | 134.5 | 1033.5 | 1087.5
0.38 | 129.5 | 1007 | 1073.5
0.39 | 134 | 988.5 | 1052
0.4 | 120.5 | 963.5 | 1042.5
0.41 | 97.5 | 949 | 1018
0.42 | 97 | 932 | 994.5
0.43 | 90 | 899.5 | 979
0.44 | 96 | 868 | 950
0.45 | 88 | 846.5 | 940
0.46 | 68 | 823 | 897.5
0.47 | 81.5 | 791.5 | 871
0.48 | 77.5 | 764.5 | 890
0.49 | 68 | 732.5 | 850
0.5 | 68 | 712 | 810