## IDS-VDS Characteristic (mA-mm)
VGS (V) | VDS = 0.100 V | VDS = 0.500 V | VDS = 0.900 V
-0.75 | 0.00032065 | 0.0012674 | 0.0041429
-0.74 | 0.00030529 | 0.0012268 | 0.0040039
-0.73 | 0.00029128 | 0.0011845 | 0.0039026
-0.72 | 0.00028122 | 0.0011468 | 0.0037751
-0.71 | 0.00026539 | 0.0010983 | 0.0036843
-0.7 | 0.00025315 | 0.0010598 | 0.0035696
-0.69 | 0.00024456 | 0.0010316 | 0.0034471
-0.68 | 0.00023325 | 0.0009914 | 0.0033478
-0.67 | 0.00022233 | 0.0009569 | 0.00325
-0.66 | 0.00021194 | 0.0009196 | 0.0031544
-0.65 | 0.00020331 | 0.00089 | 0.0030783
-0.64 | 0.0001937 | 0.0008513 | 0.0029621
-0.63 | 0.00018503 | 0.000823 | 0.0028654
-0.62 | 0.00017656 | 0.0007948 | 0.0027843
-0.61 | 0.00016841 | 0.0007609 | 0.0027078
-0.6 | 0.00015999 | 0.0007319 | 0.0025919
-0.59 | 0.0001541 | 0.0007058 | 0.0025236
-0.58 | 0.00014623 | 0.0006829 | 0.0024478
-0.57 | 0.0001405 | 0.0006586 | 0.0023607
-0.56 | 0.00013442 | 0.0006352 | 0.0022884
-0.55 | 0.00012841 | 0.0006147 | 0.0022185
-0.54 | 0.00012252 | 0.0005895 | 0.0021577
-0.53 | 0.00011748 | 0.0005737 | 0.0020989
-0.52 | 0.0001129 | 0.0005584 | 0.0020439
-0.51 | 0.00010918 | 0.0005338 | 0.0019829
-0.5 | 0.0001043 | 0.0005239 | 0.0019463
-0.49 | 0.00010202 | 0.0005128 | 0.0019014
-0.48 | 0.00010082 | 0.0005047 | 0.0018759
-0.47 | 9.945e-05 | 0.00050123 | 0.0018566
-0.46 | 9.983e-05 | 0.00049996 | 0.0018618
-0.45 | 0.00010271 | 0.00050787 | 0.0018895
-0.44 | 0.0001074 | 0.0005231 | 0.0019597
-0.43 | 0.00011715 | 0.0005581 | 0.0020511
-0.42 | 0.00013306 | 0.0006143 | 0.0022143
-0.41 | 0.00015511 | 0.000689 | 0.0024829
-0.4 | 0.00018693 | 0.0007972 | 0.0028469
-0.39 | 0.00023307 | 0.000955 | 0.0034182
-0.38 | 0.00029756 | 0.0011764 | 0.0042
-0.37 | 0.00038595 | 0.0014874 | 0.0053063
-0.36 | 0.00051184 | 0.0019131 | 0.006977
-0.35 | 0.0007239 | 0.0025196 | 0.009171
-0.34 | 0.0009702 | 0.0033601 | 0.012291
-0.33 | 0.0013138 | 0.0045138 | 0.016557
-0.32 | 0.0017795 | 0.006229 | 0.022595
-0.31 | 0.0024223 | 0.008434 | 0.030971
-0.3 | 0.0033139 | 0.011483 | 0.042505
-0.29 | 0.0045137 | 0.015742 | 0.05847
-0.28 | 0.006382 | 0.021459 | 0.08037
-0.27 | 0.008702 | 0.029251 | 0.11023
-0.26 | 0.011824 | 0.04002 | 0.15037
-0.25 | 0.016035 | 0.054332 | 0.2051
-0.24 | 0.02188 | 0.07511 | 0.27788
-0.23 | 0.029728 | 0.10194 | 0.38145
-0.22 | 0.04049 | 0.13795 | 0.51478
-0.21 | 0.054756 | 0.1853 | 0.6962
-0.2 | 0.07577 | 0.25036 | 0.9358
-0.19 | 0.10211 | 0.33814 | 1.2567
-0.18 | 0.13812 | 0.45488 | 1.6714
-0.17 | 0.1851 | 0.6087 | 2.2212
-0.16 | 0.24822 | 0.8091 | 2.9256
-0.15 | 0.33253 | 1.0806 | 3.8129
-0.14 | 0.44427 | 1.4194 | 4.9643
-0.13 | 0.5933 | 1.8778 | 6.383
-0.12 | 0.7865 | 2.4536 | 8.128
-0.11 | 1.043 | 3.1908 | 10.244
-0.1 | 1.3717 | 4.1335 | 12.737
-0.09 | 1.8033 | 5.3033 | 15.704
-0.08 | 2.3452 | 6.783 | 19.165
-0.07 | 3.0393 | 8.557 | 23.113
-0.06 | 3.8907 | 10.698 | 27.509
-0.05 | 4.9837 | 13.277 | 32.508
-0.04 | 6.239 | 16.291 | 37.988
-0.03 | 7.804 | 19.756 | 44.061
-0.02 | 9.688 | 23.818 | 50.478
-0.01 | 11.869 | 28.32 | 57.6
0 | 14.426 | 33.382 | 65.14
0.01 | 17.304 | 39.007 | 73.02
0.02 | 20.51 | 45.033 | 81.41
0.03 | 24.111 | 51.672 | 90.32
0.04 | 28.026 | 58.66 | 99.55
0.05 | 32.217 | 66.14 | 108.94
0.06 | 36.636 | 74.03 | 118.93
0.07 | 41.347 | 82.4 | 129.21
0.08 | 46.195 | 91.08 | 139.67
0.09 | 51.19 | 100.07 | 150.53
0.1 | 56.231 | 109.42 | 161.24
0.11 | 61.18 | 118.91 | 172.52
0.12 | 66.36 | 128.85 | 183.98
0.13 | 71.39 | 138.91 | 195.51
0.14 | 76.38 | 149.33 | 207.07
0.15 | 81.27 | 159.78 | 218.82
0.16 | 86.03 | 170.4 | 230.87
0.17 | 90.61 | 181.34 | 242.78
0.18 | 95.07 | 192.2 | 254.79
0.19 | 99.35 | 203.3 | 266.7
0.2 | 103.27 | 214.44 | 278.92
0.21 | 107.08 | 225.74 | 291.22
0.22 | 110.78 | 237.17 | 303.37
0.23 | 114.26 | 248.44 | 315.67
0.24 | 117.64 | 259.79 | 327.59
0.25 | 120.68 | 271.12 | 339.88
0.26 | 123.46 | 282.59 | 351.91
0.27 | 126.15 | 293.83 | 363.94
0.28 | 128.57 | 305.15 | 375.93
0.29 | 131.16 | 316.51 | 387.75
0.3 | 133.38 | 327.53 | 399.67
0.31 | 135.52 | 338.72 | 411.44
0.32 | 137.35 | 349.82 | 423.05
0.33 | 139.19 | 360.72 | 434.43
0.34 | 141.01 | 371.58 | 445.83
0.35 | 142.7 | 382.12 | 457.05
0.36 | 144.14 | 392.62 | 468.11
0.37 | 145.49 | 403.08 | 479.12
0.38 | 147.07 | 413.26 | 489.75
0.39 | 148.29 | 423.13 | 500.4
0.4 | 149.44 | 432.84 | 510.76
0.41 | 150.45 | 442.37 | 521.06
0.42 | 151.32 | 451.81 | 531.17
0.43 | 152.6 | 460.92 | 540.96
0.44 | 153.44 | 469.61 | 550.57
0.45 | 154.22 | 478.2 | 559.97
0.46 | 154.89 | 486.57 | 569.25
0.47 | 155.85 | 494.61 | 578
0.48 | 156.65 | 502.34 | 586.6
0.49 | 157.39 | 509.69 | 595.2
0.5 | 157.85 | 516.85 | 603.5

## Tranconductance (mS-mm)
VGS (V) | VDS = 0.100 V | VDS = 0.500 V | VDS = 0.900 V
-0.75 | -0.001536 | -0.00406 | -0.0139
-0.74 | -0.0014685 | -0.004145 | -0.012015
-0.73 | -0.0012035 | -0.004 | -0.01144
-0.72 | -0.0012945 | -0.00431 | -0.010915
-0.71 | -0.0014035 | -0.00435 | -0.010275
-0.7 | -0.0010415 | -0.003335 | -0.01186
-0.69 | -0.000995 | -0.00342 | -0.01109
-0.68 | -0.0011115 | -0.003735 | -0.009855
-0.67 | -0.0010655 | -0.00359 | -0.00967
-0.66 | -0.000951 | -0.003345 | -0.008585
-0.65 | -0.000912 | -0.003415 | -0.009615
-0.64 | -0.000914 | -0.00335 | -0.010645
-0.63 | -0.000857 | -0.002825 | -0.00889
-0.62 | -0.000831 | -0.003105 | -0.00788
-0.61 | -0.0008285 | -0.003145 | -0.00962
-0.6 | -0.0007155 | -0.002755 | -0.00921
-0.59 | -0.000688 | -0.00245 | -0.007205
-0.58 | -0.00068 | -0.00236 | -0.008145
-0.57 | -0.0005905 | -0.002385 | -0.00797
-0.56 | -0.0006045 | -0.002195 | -0.00711
-0.55 | -0.000595 | -0.002285 | -0.006535
-0.54 | -0.0005465 | -0.00205 | -0.00598
-0.53 | -0.000481 | -0.001555 | -0.00569
-0.52 | -0.000415 | -0.001995 | -0.0058
-0.51 | -0.00043 | -0.001725 | -0.00488
-0.5 | -0.000358 | -0.00105 | -0.004075
-0.49 | -0.000174 | -0.00096 | -0.00352
-0.48 | -0.0001285 | -0.0005785 | -0.00224
-0.47 | -4.95e-05 | -0.000237 | -0.000705
-0.46 | 0.000163 | 0.000332 | 0.001645
-0.45 | 0.0003785 | 0.001157 | 0.004895
-0.44 | 0.000722 | 0.0025115 | 0.00808
-0.43 | 0.001283 | 0.00456 | 0.01273
-0.42 | 0.001898 | 0.006545 | 0.02159
-0.41 | 0.0026935 | 0.009145 | 0.03163
-0.4 | 0.003898 | 0.0133 | 0.046765
-0.39 | 0.0055315 | 0.01896 | 0.067655
-0.38 | 0.007644 | 0.02662 | 0.094405
-0.37 | 0.010714 | 0.036835 | 0.13885
-0.36 | 0.0168975 | 0.05161 | 0.193235
-0.35 | 0.022918 | 0.07235 | 0.2657
-0.34 | 0.029495 | 0.09971 | 0.3693
-0.33 | 0.040465 | 0.143445 | 0.5152
-0.32 | 0.055425 | 0.19601 | 0.7207
-0.31 | 0.07672 | 0.2627 | 0.9955
-0.3 | 0.10457 | 0.3654 | 1.37495
-0.29 | 0.153405 | 0.4988 | 1.89325
-0.28 | 0.209415 | 0.67545 | 2.588
-0.27 | 0.2721 | 0.92805 | 3.5
-0.26 | 0.36665 | 1.25405 | 4.7435
-0.25 | 0.5028 | 1.7545 | 6.3755
-0.24 | 0.68465 | 2.3804 | 8.8175
-0.23 | 0.9305 | 3.142 | 11.845
-0.22 | 1.2514 | 4.168 | 15.7375
-0.21 | 1.764 | 5.6205 | 21.051
-0.2 | 2.3677 | 7.642 | 28.025
-0.19 | 3.1175 | 10.226 | 36.78
-0.18 | 4.1495 | 13.528 | 48.225
-0.17 | 5.505 | 17.711 | 62.71
-0.16 | 7.3715 | 23.595 | 79.585
-0.15 | 9.8025 | 30.515 | 101.935
-0.14 | 13.0385 | 39.86 | 128.505
-0.13 | 17.1115 | 51.71 | 158.185
-0.12 | 22.485 | 65.65 | 193.05
-0.11 | 29.26 | 83.995 | 230.45
-0.1 | 38.015 | 105.625 | 273
-0.09 | 48.675 | 132.475 | 321.4
-0.08 | 61.8 | 162.685 | 370.45
-0.07 | 77.275 | 195.75 | 417.2
-0.06 | 97.22 | 236 | 469.75
-0.05 | 117.415 | 279.65 | 523.95
-0.04 | 141.015 | 323.95 | 577.65
-0.03 | 172.45 | 376.35 | 624.5
-0.02 | 203.25 | 428.2 | 676.95
-0.01 | 236.9 | 478.2 | 733.1
0 | 271.75 | 534.35 | 771
0.01 | 304.2 | 582.55 | 813.5
0.02 | 340.35 | 633.25 | 865
0.03 | 375.8 | 681.35 | 907
0.04 | 405.3 | 723.4 | 931
0.05 | 430.5 | 768.5 | 969
0.06 | 456.5 | 813 | 1013.5
0.07 | 477.95 | 852.5 | 1037
0.08 | 492.15 | 883.5 | 1066
0.09 | 501.8 | 917 | 1078.5
0.1 | 499.5 | 942 | 1099.5
0.11 | 506.45 | 971.5 | 1137
0.12 | 510.5 | 1000 | 1149.5
0.13 | 501 | 1024 | 1154.5
0.14 | 494 | 1043.5 | 1165.5
0.15 | 482.5 | 1053.5 | 1190
0.16 | 467 | 1078 | 1198
0.17 | 452 | 1090 | 1196
0.18 | 437 | 1098 | 1196
0.19 | 410 | 1112 | 1206.5
0.2 | 386.5 | 1122 | 1226
0.21 | 375.5 | 1136.5 | 1222.5
0.22 | 359 | 1135 | 1222.5
0.23 | 343 | 1131 | 1211
0.24 | 321 | 1134 | 1210.5
0.25 | 291 | 1140 | 1216
0.26 | 273.5 | 1135.5 | 1203
0.27 | 255.5 | 1128 | 1201
0.28 | 250.5 | 1134 | 1190.5
0.29 | 240.5 | 1119 | 1187
0.3 | 218 | 1110.5 | 1184.5
0.31 | 198.5 | 1114.5 | 1169
0.32 | 183.5 | 1100 | 1149.5
0.33 | 183 | 1088 | 1139
0.34 | 175.5 | 1070 | 1131
0.35 | 156.5 | 1052 | 1114
0.36 | 139.5 | 1048 | 1103.5
0.37 | 146.5 | 1032 | 1082
0.38 | 140 | 1002.5 | 1064
0.39 | 118.5 | 979 | 1050.5
0.4 | 108 | 962 | 1033
0.41 | 94 | 948.5 | 1020.5
0.42 | 107.5 | 927.5 | 995
0.43 | 106 | 890 | 970
0.44 | 81 | 864 | 950.5
0.45 | 72.5 | 848 | 934
0.46 | 81.5 | 820.5 | 901.5
0.47 | 88 | 788.5 | 867.5
0.48 | 77 | 754 | 860
0.49 | 60 | 725.5 | 845
0.5 | 46 | 716 | 830