## IDS-VDS Characteristic (mA-mm)
VGS (V) | VDS = 0.100 V | VDS = 0.500 V | VDS = 0.900 V
-0.75 | 0.00031604 | 0.0012266 | 0.0039424
-0.74 | 0.0003027 | 0.0011836 | 0.0038327
-0.73 | 0.00028596 | 0.0011382 | 0.0037259
-0.72 | 0.00027512 | 0.0011018 | 0.0036067
-0.71 | 0.00026444 | 0.0010634 | 0.0035171
-0.7 | 0.00025354 | 0.0010238 | 0.0033999
-0.69 | 0.0002395 | 0.0009913 | 0.0032982
-0.68 | 0.00022942 | 0.0009567 | 0.0032103
-0.67 | 0.0002191 | 0.0009189 | 0.0031031
-0.66 | 0.00021101 | 0.0008873 | 0.0029917
-0.65 | 0.00019997 | 0.0008479 | 0.0029193
-0.64 | 0.00019138 | 0.0008152 | 0.0028183
-0.63 | 0.00018233 | 0.0007863 | 0.0027305
-0.62 | 0.00017446 | 0.0007645 | 0.0026486
-0.61 | 0.00016517 | 0.0007327 | 0.0025559
-0.6 | 0.00015795 | 0.0007087 | 0.0024919
-0.59 | 0.00015212 | 0.0006757 | 0.0024124
-0.58 | 0.00014475 | 0.0006549 | 0.0023321
-0.57 | 0.00013776 | 0.0006348 | 0.0022447
-0.56 | 0.00013033 | 0.0006101 | 0.0021883
-0.55 | 0.00012562 | 0.0005913 | 0.0021284
-0.54 | 0.00012023 | 0.0005676 | 0.0020542
-0.53 | 0.00011575 | 0.0005504 | 0.0020013
-0.52 | 0.00010984 | 0.0005321 | 0.0019506
-0.51 | 0.00010645 | 0.0005173 | 0.0018888
-0.5 | 0.00010268 | 0.0005036 | 0.0018607
-0.49 | 0.00010038 | 0.00049175 | 0.0018232
-0.48 | 9.842e-05 | 0.00048221 | 0.0017888
-0.47 | 9.722e-05 | 0.00048245 | 0.001777
-0.46 | 9.906e-05 | 0.00048096 | 0.0017853
-0.45 | 0.00010171 | 0.00049055 | 0.0018158
-0.44 | 0.00010785 | 0.00050985 | 0.0018743
-0.43 | 0.00011715 | 0.00053988 | 0.0019869
-0.42 | 0.00013146 | 0.0005955 | 0.0021553
-0.41 | 0.00015379 | 0.0006675 | 0.0024184
-0.4 | 0.00018419 | 0.000775 | 0.0027963
-0.39 | 0.00022966 | 0.0009301 | 0.0033413
-0.38 | 0.00029186 | 0.0011514 | 0.0041226
-0.37 | 0.00037882 | 0.0014596 | 0.0052417
-0.36 | 0.0005004 | 0.0018835 | 0.006849
-0.35 | 0.0007095 | 0.0024678 | 0.009044
-0.34 | 0.0009509 | 0.0032973 | 0.012139
-0.33 | 0.0012836 | 0.0044156 | 0.016424
-0.32 | 0.0017385 | 0.006141 | 0.022416
-0.31 | 0.0023562 | 0.008271 | 0.030638
-0.3 | 0.0032306 | 0.01128 | 0.042217
-0.29 | 0.0044108 | 0.015384 | 0.05769
-0.28 | 0.006227 | 0.020901 | 0.07928
-0.27 | 0.008492 | 0.028721 | 0.10885
-0.26 | 0.011543 | 0.039201 | 0.14853
-0.25 | 0.015711 | 0.053622 | 0.20368
-0.24 | 0.021362 | 0.07355 | 0.27487
-0.23 | 0.028996 | 0.10001 | 0.3757
-0.22 | 0.039474 | 0.13538 | 0.51098
-0.21 | 0.053415 | 0.1831 | 0.6886
-0.2 | 0.07367 | 0.24585 | 0.927
-0.19 | 0.0991 | 0.33242 | 1.2398
-0.18 | 0.1343 | 0.44737 | 1.6525
-0.17 | 0.18013 | 0.5993 | 2.1889
-0.16 | 0.24167 | 0.795 | 2.8772
-0.15 | 0.32288 | 1.0571 | 3.7493
-0.14 | 0.43276 | 1.4035 | 4.8897
-0.13 | 0.5757 | 1.837 | 6.301
-0.12 | 0.7664 | 2.4161 | 8.028
-0.11 | 1.012 | 3.1473 | 10.079
-0.1 | 1.3344 | 4.0682 | 12.579
-0.09 | 1.7557 | 5.2374 | 15.518
-0.08 | 2.2845 | 6.685 | 18.95
-0.07 | 2.958 | 8.422 | 22.854
-0.06 | 3.8002 | 10.538 | 27.224
-0.05 | 4.8621 | 13.144 | 32.154
-0.04 | 6.086 | 16.065 | 37.65
-0.03 | 7.634 | 19.525 | 43.601
-0.02 | 9.476 | 23.508 | 50.047
-0.01 | 11.629 | 27.964 | 57.03
0 | 14.147 | 33.046 | 64.56
0.01 | 17.015 | 38.53 | 72.49
0.02 | 20.18 | 44.546 | 80.86
0.03 | 23.742 | 51.127 | 89.61
0.04 | 27.62 | 58.08 | 98.79
0.05 | 31.747 | 65.54 | 108.33
0.06 | 36.196 | 73.45 | 118.16
0.07 | 40.878 | 81.66 | 128.37
0.08 | 45.695 | 90.38 | 138.8
0.09 | 50.699 | 99.39 | 149.57
0.1 | 55.719 | 108.56 | 160.56
0.11 | 60.73 | 118.31 | 171.73
0.12 | 65.92 | 128.03 | 182.94
0.13 | 71.03 | 138.17 | 194.64
0.14 | 75.96 | 148.45 | 206.17
0.15 | 80.87 | 158.91 | 217.93
0.16 | 85.66 | 169.64 | 229.95
0.17 | 90.31 | 180.42 | 241.72
0.18 | 94.72 | 191.33 | 253.9
0.19 | 99 | 202.31 | 265.9
0.2 | 103.05 | 213.58 | 277.98
0.21 | 107.01 | 224.87 | 290.18
0.22 | 110.66 | 236.2 | 302.39
0.23 | 114.17 | 247.44 | 314.47
0.24 | 117.43 | 258.84 | 326.61
0.25 | 120.56 | 270.33 | 338.86
0.26 | 123.62 | 281.54 | 350.74
0.27 | 126.25 | 293.01 | 362.77
0.28 | 128.78 | 304.26 | 374.79
0.29 | 131.28 | 315.43 | 386.59
0.3 | 133.49 | 326.82 | 398.63
0.31 | 135.77 | 337.81 | 410.18
0.32 | 137.67 | 348.83 | 421.83
0.33 | 139.51 | 359.85 | 433.4
0.34 | 141.22 | 370.59 | 444.78
0.35 | 142.98 | 381.21 | 455.91
0.36 | 144.51 | 391.76 | 467.01
0.37 | 145.97 | 402.18 | 477.98
0.38 | 147.29 | 412.37 | 488.77
0.39 | 148.51 | 422.35 | 499.38
0.4 | 149.95 | 432.05 | 509.64
0.41 | 150.96 | 441.62 | 519.95
0.42 | 151.9 | 451.08 | 530.05
0.43 | 152.92 | 460.17 | 539.86
0.44 | 153.75 | 469.02 | 549.59
0.45 | 154.84 | 477.56 | 558.79
0.46 | 155.48 | 485.98 | 568.15
0.47 | 156.27 | 493.97 | 576.8
0.48 | 156.99 | 501.75 | 585.4
0.49 | 157.84 | 509.16 | 594.2
0.5 | 158.49 | 516.37 | 602.2

## Tranconductance (mS-mm)
VGS (V) | VDS = 0.100 V | VDS = 0.500 V | VDS = 0.900 V
-0.75 | -0.001334 | -0.0043 | -0.01097
-0.74 | -0.001504 | -0.00442 | -0.010825
-0.73 | -0.001379 | -0.00409 | -0.0113
-0.72 | -0.001076 | -0.00374 | -0.01044
-0.71 | -0.001079 | -0.0039 | -0.01034
-0.7 | -0.001247 | -0.003605 | -0.010945
-0.69 | -0.001206 | -0.003355 | -0.00948
-0.68 | -0.00102 | -0.00362 | -0.009755
-0.67 | -0.0009205 | -0.00347 | -0.01093
-0.66 | -0.0009565 | -0.00355 | -0.00919
-0.65 | -0.0009815 | -0.003605 | -0.00867
-0.64 | -0.000882 | -0.00308 | -0.00944
-0.63 | -0.000846 | -0.002535 | -0.008485
-0.62 | -0.000858 | -0.00268 | -0.00873
-0.61 | -0.0008255 | -0.00279 | -0.007835
-0.6 | -0.0006525 | -0.00285 | -0.007175
-0.59 | -0.00066 | -0.00269 | -0.00799
-0.58 | -0.000718 | -0.002045 | -0.008385
-0.57 | -0.000721 | -0.00224 | -0.00719
-0.56 | -0.000607 | -0.002175 | -0.005815
-0.55 | -0.000505 | -0.002125 | -0.006705
-0.54 | -0.0004935 | -0.002045 | -0.006355
-0.53 | -0.0005195 | -0.001775 | -0.00518
-0.52 | -0.000465 | -0.001655 | -0.005625
-0.51 | -0.000358 | -0.001425 | -0.004495
-0.5 | -0.0003035 | -0.0012775 | -0.00328
-0.49 | -0.000213 | -0.0010695 | -0.003595
-0.48 | -0.000158 | -0.000465 | -0.00231
-0.47 | 3.2e-05 | -6.25e-05 | -0.000175
-0.46 | 0.0002245 | 0.000405 | 0.00194
-0.45 | 0.0004395 | 0.0014445 | 0.00445
-0.44 | 0.000772 | 0.0024665 | 0.008555
-0.43 | 0.0011805 | 0.0042825 | 0.01405
-0.42 | 0.001832 | 0.006381 | 0.021575
-0.41 | 0.0026365 | 0.008975 | 0.03205
-0.4 | 0.0037935 | 0.01313 | 0.046145
-0.39 | 0.0053835 | 0.01882 | 0.066315
-0.38 | 0.007458 | 0.026475 | 0.09502
-0.37 | 0.010427 | 0.036605 | 0.13632
-0.36 | 0.016534 | 0.05041 | 0.190115
-0.35 | 0.022525 | 0.07069 | 0.2645
-0.34 | 0.028705 | 0.09739 | 0.369
-0.33 | 0.03938 | 0.142185 | 0.51385
-0.32 | 0.05363 | 0.19277 | 0.7107
-0.31 | 0.074605 | 0.25695 | 0.99005
-0.3 | 0.10273 | 0.35565 | 1.3526
-0.29 | 0.14982 | 0.48105 | 1.85315
-0.28 | 0.20406 | 0.66685 | 2.558
-0.27 | 0.2658 | 0.915 | 3.4625
-0.26 | 0.36095 | 1.24505 | 4.7415
-0.25 | 0.49095 | 1.71745 | 6.317
-0.24 | 0.66425 | 2.3194 | 8.601
-0.23 | 0.9056 | 3.0915 | 11.8055
-0.22 | 1.22095 | 4.1545 | 15.645
-0.21 | 1.7098 | 5.5235 | 20.801
-0.2 | 2.28425 | 7.466 | 27.56
-0.19 | 3.0315 | 10.076 | 36.275
-0.18 | 4.0515 | 13.344 | 47.455
-0.17 | 5.3685 | 17.3815 | 61.235
-0.16 | 7.1375 | 22.89 | 78.02
-0.15 | 9.5545 | 30.425 | 100.625
-0.14 | 12.641 | 38.995 | 127.585
-0.13 | 16.682 | 50.63 | 156.915
-0.12 | 21.815 | 65.515 | 188.9
-0.11 | 28.4 | 82.605 | 227.55
-0.1 | 37.185 | 104.505 | 271.95
-0.09 | 47.505 | 130.84 | 318.55
-0.08 | 60.115 | 159.23 | 366.8
-0.07 | 75.785 | 192.65 | 413.7
-0.06 | 95.205 | 236.1 | 465
-0.05 | 114.29 | 276.35 | 521.3
-0.04 | 138.595 | 319.05 | 572.35
-0.03 | 169.5 | 372.15 | 619.85
-0.02 | 199.75 | 421.95 | 671.45
-0.01 | 233.55 | 476.9 | 725.65
0 | 269.3 | 528.3 | 773
0.01 | 301.65 | 575 | 815
0.02 | 336.35 | 629.85 | 856
0.03 | 372 | 676.7 | 896.5
0.04 | 400.25 | 720.65 | 936
0.05 | 428.8 | 768.5 | 968.5
0.06 | 456.55 | 806 | 1002
0.07 | 474.95 | 846.5 | 1032
0.08 | 491.05 | 886.5 | 1060
0.09 | 501.2 | 909 | 1088
0.1 | 501.55 | 946 | 1108
0.11 | 510.05 | 973.5 | 1119
0.12 | 515 | 993 | 1145.5
0.13 | 502 | 1021 | 1161.5
0.14 | 492 | 1037 | 1164.5
0.15 | 485 | 1059.5 | 1189
0.16 | 472 | 1075.5 | 1189.5
0.17 | 453 | 1084.5 | 1197.5
0.18 | 434.5 | 1094.5 | 1209
0.19 | 416.5 | 1112.5 | 1204
0.2 | 400.5 | 1128 | 1214
0.21 | 380.5 | 1131 | 1220.5
0.22 | 358 | 1128.5 | 1214.5
0.23 | 338.5 | 1132 | 1211
0.24 | 319.5 | 1144.5 | 1219.5
0.25 | 309.5 | 1135 | 1206.5
0.26 | 284.5 | 1134 | 1195.5
0.27 | 258 | 1136 | 1202.5
0.28 | 251.5 | 1121 | 1191
0.29 | 235.5 | 1128 | 1192
0.3 | 224.5 | 1119 | 1179.5
0.31 | 209 | 1100.5 | 1160
0.32 | 187 | 1102 | 1161
0.33 | 177.5 | 1088 | 1147.5
0.34 | 173.5 | 1068 | 1125.5
0.35 | 164.5 | 1058.5 | 1111.5
0.36 | 149.5 | 1048.5 | 1103.5
0.37 | 139 | 1030.5 | 1088
0.38 | 127 | 1008.5 | 1070
0.39 | 133 | 984 | 1043.5
0.4 | 122.5 | 963.5 | 1028.5
0.41 | 97.5 | 951.5 | 1020.5
0.42 | 98 | 927.5 | 995.5
0.43 | 92.5 | 897 | 977
0.44 | 96 | 869.5 | 946.5
0.45 | 86.5 | 848 | 928
0.46 | 71.5 | 820.5 | 900.5
0.47 | 75.5 | 788.5 | 862.5
0.48 | 78.5 | 759.5 | 870
0.49 | 75 | 731 | 840
0.5 | 65 | 721 | 800