## IDS-VDS Characteristic (mA-mm)
VGS (V) | VDS = 0.100 V | VDS = 0.500 V | VDS = 0.900 V
-0.75 | 0.00033261 | 0.0013078 | 0.0042007
-0.74 | 0.00031653 | 0.0012658 | 0.0040895
-0.73 | 0.00030193 | 0.0012179 | 0.0039513
-0.72 | 0.00028901 | 0.0011717 | 0.0038433
-0.71 | 0.00027602 | 0.0011284 | 0.0037285
-0.7 | 0.00026348 | 0.0010854 | 0.0036171
-0.69 | 0.00024987 | 0.0010565 | 0.0034907
-0.68 | 0.00023941 | 0.0010145 | 0.0033827
-0.67 | 0.00022859 | 0.0009752 | 0.0032941
-0.66 | 0.00021846 | 0.0009448 | 0.0031849
-0.65 | 0.00020857 | 0.0009088 | 0.0031
-0.64 | 0.00019868 | 0.000877 | 0.0030017
-0.63 | 0.00018983 | 0.000843 | 0.0028998
-0.62 | 0.00018141 | 0.0008122 | 0.0028186
-0.61 | 0.00017373 | 0.0007833 | 0.0027148
-0.6 | 0.00016592 | 0.0007481 | 0.002635
-0.59 | 0.00015865 | 0.0007277 | 0.002549
-0.58 | 0.00015 | 0.000699 | 0.0024656
-0.57 | 0.00014408 | 0.0006719 | 0.0024017
-0.56 | 0.00013686 | 0.0006462 | 0.0023271
-0.55 | 0.00013056 | 0.0006266 | 0.0022525
-0.54 | 0.0001259 | 0.0006044 | 0.0021952
-0.53 | 0.00012025 | 0.000583 | 0.0021243
-0.52 | 0.0001148 | 0.0005661 | 0.0020669
-0.51 | 0.00011084 | 0.0005432 | 0.0020217
-0.5 | 0.00010736 | 0.0005324 | 0.0019697
-0.49 | 0.00010331 | 0.0005229 | 0.0019245
-0.48 | 0.00010183 | 0.0005118 | 0.0018952
-0.47 | 0.00010095 | 0.0005087 | 0.0018893
-0.46 | 0.00010219 | 0.0005082 | 0.0018926
-0.45 | 0.00010492 | 0.0005186 | 0.0019115
-0.44 | 0.00011059 | 0.0005353 | 0.0019802
-0.43 | 0.00012139 | 0.0005677 | 0.0020912
-0.42 | 0.00013685 | 0.0006174 | 0.0022682
-0.41 | 0.00015969 | 0.000697 | 0.00254
-0.4 | 0.00019273 | 0.0008078 | 0.0029354
-0.39 | 0.00024024 | 0.0009719 | 0.0035133
-0.38 | 0.00030593 | 0.0012031 | 0.0043303
-0.37 | 0.00039747 | 0.0015208 | 0.0054853
-0.36 | 0.00052566 | 0.0019678 | 0.007179
-0.35 | 0.0007439 | 0.0025854 | 0.009474
-0.34 | 0.0010001 | 0.0034476 | 0.012704
-0.33 | 0.0013499 | 0.0046384 | 0.017195
-0.32 | 0.0018276 | 0.006403 | 0.023451
-0.31 | 0.0024874 | 0.008699 | 0.032113
-0.3 | 0.0034005 | 0.011874 | 0.044043
-0.29 | 0.0046507 | 0.016202 | 0.06112
-0.28 | 0.006583 | 0.022117 | 0.08322
-0.27 | 0.008963 | 0.030248 | 0.11436
-0.26 | 0.012212 | 0.041429 | 0.15627
-0.25 | 0.016627 | 0.056429 | 0.21287
-0.24 | 0.022638 | 0.07788 | 0.29088
-0.23 | 0.03074 | 0.10557 | 0.39462
-0.22 | 0.041842 | 0.14349 | 0.53539
-0.21 | 0.056754 | 0.19348 | 0.7222
-0.2 | 0.0785 | 0.2611 | 0.9691
-0.19 | 0.10572 | 0.35114 | 1.3016
-0.18 | 0.14283 | 0.47233 | 1.7292
-0.17 | 0.19177 | 0.6339 | 2.2953
-0.16 | 0.25754 | 0.8421 | 3.012
-0.15 | 0.34328 | 1.1184 | 3.9446
-0.14 | 0.46072 | 1.4753 | 5.1047
-0.13 | 0.6109 | 1.9434 | 6.573
-0.12 | 0.8143 | 2.5525 | 8.358
-0.11 | 1.0761 | 3.3048 | 10.466
-0.1 | 1.415 | 4.2827 | 13.069
-0.09 | 1.8643 | 5.4848 | 16.123
-0.08 | 2.4181 | 6.97 | 19.613
-0.07 | 3.1302 | 8.793 | 23.594
-0.06 | 4.0133 | 10.981 | 28.021
-0.05 | 5.1133 | 13.668 | 33.149
-0.04 | 6.401 | 16.64 | 38.716
-0.03 | 8.004 | 20.247 | 44.793
-0.02 | 9.919 | 24.319 | 51.291
-0.01 | 12.155 | 28.909 | 58.52
0 | 14.766 | 34.033 | 66.1
0.01 | 17.669 | 39.692 | 74.14
0.02 | 20.916 | 45.833 | 82.45
0.03 | 24.546 | 52.491 | 91.32
0.04 | 28.483 | 59.57 | 100.5
0.05 | 32.703 | 67.14 | 110.14
0.06 | 37.162 | 75.07 | 120.07
0.07 | 41.872 | 83.39 | 130.37
0.08 | 46.696 | 92.14 | 140.84
0.09 | 51.676 | 101.24 | 151.48
0.1 | 56.76 | 110.46 | 162.54
0.11 | 61.69 | 120.16 | 173.67
0.12 | 66.87 | 130.01 | 185.19
0.13 | 71.97 | 140.2 | 196.75
0.14 | 76.95 | 150.53 | 208.29
0.15 | 81.78 | 160.99 | 220.1
0.16 | 86.55 | 171.8 | 232.13
0.17 | 91.09 | 182.47 | 244.05
0.18 | 95.49 | 193.56 | 255.88
0.19 | 99.68 | 204.55 | 268.08
0.2 | 103.75 | 215.7 | 280.18
0.21 | 107.63 | 226.94 | 292.48
0.22 | 111.3 | 238.28 | 304.69
0.23 | 114.6 | 249.71 | 316.68
0.24 | 117.77 | 261.02 | 328.9
0.25 | 120.94 | 272.5 | 341.15
0.26 | 123.94 | 283.79 | 353.18
0.27 | 126.65 | 295.13 | 365.21
0.28 | 129.11 | 306.43 | 377.05
0.29 | 131.44 | 317.65 | 389.01
0.3 | 133.72 | 328.94 | 400.89
0.31 | 135.98 | 339.94 | 412.61
0.32 | 137.93 | 351.01 | 424.11
0.33 | 139.73 | 361.98 | 435.63
0.34 | 141.34 | 372.74 | 446.97
0.35 | 142.86 | 383.36 | 458.22
0.36 | 144.68 | 393.86 | 469.33
0.37 | 146.03 | 404.32 | 480.19
0.38 | 147.23 | 414.42 | 490.98
0.39 | 148.42 | 424.38 | 501.63
0.4 | 149.74 | 434.02 | 511.97
0.41 | 150.88 | 443.63 | 522.25
0.42 | 151.96 | 453.05 | 532.29
0.43 | 152.74 | 462.05 | 542.11
0.44 | 153.72 | 470.87 | 551.77
0.45 | 154.89 | 479.4 | 561.11
0.46 | 155.64 | 487.79 | 570.1
0.47 | 156.23 | 495.74 | 579.2
0.48 | 156.95 | 503.43 | 588
0.49 | 157.55 | 510.88 | 596.2
0.5 | 158.6 | 518.04 | 604.6

## Tranconductance (mS-mm)
VGS (V) | VDS = 0.100 V | VDS = 0.500 V | VDS = 0.900 V
-0.75 | -0.001608 | -0.0042 | -0.01112
-0.74 | -0.001534 | -0.004495 | -0.01247
-0.73 | -0.001376 | -0.004705 | -0.01231
-0.72 | -0.0012955 | -0.004475 | -0.01114
-0.71 | -0.0012765 | -0.004315 | -0.01131
-0.7 | -0.0013075 | -0.003595 | -0.01189
-0.69 | -0.0012035 | -0.003545 | -0.01172
-0.68 | -0.001064 | -0.004065 | -0.00983
-0.67 | -0.0010475 | -0.003485 | -0.00989
-0.66 | -0.001001 | -0.00332 | -0.009705
-0.65 | -0.000989 | -0.00339 | -0.00916
-0.64 | -0.000937 | -0.00329 | -0.01001
-0.63 | -0.0008635 | -0.00324 | -0.009155
-0.62 | -0.000805 | -0.002985 | -0.00925
-0.61 | -0.0007745 | -0.003205 | -0.00918
-0.6 | -0.000754 | -0.00278 | -0.00829
-0.59 | -0.000796 | -0.002455 | -0.00847
-0.58 | -0.0007285 | -0.00279 | -0.007365
-0.57 | -0.000657 | -0.00264 | -0.006925
-0.56 | -0.000676 | -0.002265 | -0.00746
-0.55 | -0.000548 | -0.00209 | -0.006595
-0.54 | -0.0005155 | -0.00218 | -0.00641
-0.53 | -0.000555 | -0.001915 | -0.006415
-0.52 | -0.0004705 | -0.00199 | -0.00513
-0.51 | -0.000372 | -0.001685 | -0.00486
-0.5 | -0.0003765 | -0.001015 | -0.00486
-0.49 | -0.0002765 | -0.00103 | -0.003725
-0.48 | -0.000118 | -0.00071 | -0.00176
-0.47 | 1.8e-05 | -0.00018 | -0.00013
-0.46 | 0.0001985 | 0.000495 | 0.00111
-0.45 | 0.00042 | 0.001355 | 0.00438
-0.44 | 0.0008235 | 0.002455 | 0.008985
-0.43 | 0.001313 | 0.004105 | 0.0144
-0.42 | 0.001915 | 0.006465 | 0.02244
-0.41 | 0.002794 | 0.00952 | 0.03336
-0.4 | 0.0040275 | 0.013745 | 0.048665
-0.39 | 0.00566 | 0.019765 | 0.069745
-0.38 | 0.0078615 | 0.027445 | 0.0986
-0.37 | 0.0109865 | 0.038235 | 0.142435
-0.36 | 0.0173215 | 0.05323 | 0.199435
-0.35 | 0.023722 | 0.07399 | 0.27625
-0.34 | 0.0303 | 0.10265 | 0.38605
-0.33 | 0.041375 | 0.14777 | 0.53735
-0.32 | 0.056875 | 0.20303 | 0.7459
-0.31 | 0.078645 | 0.27355 | 1.0296
-0.3 | 0.108165 | 0.37515 | 1.45035
-0.29 | 0.159125 | 0.51215 | 1.95885
-0.28 | 0.215615 | 0.7023 | 2.662
-0.27 | 0.28145 | 0.9656 | 3.6525
-0.26 | 0.3832 | 1.30905 | 4.9255
-0.25 | 0.5213 | 1.82255 | 6.7305
-0.24 | 0.70565 | 2.45705 | 9.0875
-0.23 | 0.9602 | 3.2805 | 12.2255
-0.22 | 1.3007 | 4.3955 | 16.379
-0.21 | 1.8329 | 5.8805 | 21.6855
-0.2 | 2.4483 | 7.883 | 28.97
-0.19 | 3.2165 | 10.5615 | 38.005
-0.18 | 4.3025 | 14.138 | 49.685
-0.17 | 5.7355 | 18.4885 | 64.14
-0.16 | 7.5755 | 24.225 | 82.465
-0.15 | 10.159 | 31.66 | 104.635
-0.14 | 13.381 | 41.25 | 131.42
-0.13 | 17.679 | 53.86 | 162.665
-0.12 | 23.26 | 68.07 | 194.65
-0.11 | 30.035 | 86.51 | 235.55
-0.1 | 39.41 | 109 | 282.85
-0.09 | 50.155 | 134.365 | 327.2
-0.08 | 63.295 | 165.41 | 373.55
-0.07 | 79.76 | 200.55 | 420.4
-0.06 | 99.155 | 243.75 | 477.75
-0.05 | 119.385 | 282.95 | 534.75
-0.04 | 144.535 | 328.95 | 582.2
-0.03 | 175.9 | 383.95 | 628.75
-0.02 | 207.55 | 433.1 | 686.35
-0.01 | 242.35 | 485.7 | 740.45
0 | 275.7 | 539.15 | 781
0.01 | 307.5 | 590 | 817.5
0.02 | 343.85 | 639.95 | 859
0.03 | 378.35 | 686.85 | 902.5
0.04 | 407.85 | 732.45 | 941
0.05 | 433.95 | 775 | 978.5
0.06 | 458.45 | 812.5 | 1011.5
0.07 | 476.7 | 853.5 | 1038.5
0.08 | 490.2 | 892.5 | 1055.5
0.09 | 503.2 | 916 | 1085
0.1 | 500.7 | 946 | 1109.5
0.11 | 505.5 | 977.5 | 1132.5
0.12 | 514 | 1002 | 1154
0.13 | 504 | 1026 | 1155
0.14 | 490.5 | 1039.5 | 1167.5
0.15 | 480 | 1063.5 | 1192
0.16 | 465.5 | 1074 | 1197.5
0.17 | 447 | 1088 | 1187.5
0.18 | 429.5 | 1104 | 1201.5
0.19 | 413 | 1107 | 1215
0.2 | 397.5 | 1119.5 | 1220
0.21 | 377.5 | 1129 | 1225.5
0.22 | 348.5 | 1138.5 | 1210
0.23 | 323.5 | 1137 | 1210.5
0.24 | 317 | 1139.5 | 1223.5
0.25 | 308.5 | 1138.5 | 1214
0.26 | 285.5 | 1131.5 | 1203
0.27 | 258.5 | 1132 | 1193.5
0.28 | 239.5 | 1126 | 1190
0.29 | 230.5 | 1125.5 | 1192
0.3 | 227 | 1114.5 | 1180
0.31 | 210.5 | 1103.5 | 1161
0.32 | 187.5 | 1102 | 1151
0.33 | 170.5 | 1086.5 | 1143
0.34 | 156.5 | 1069 | 1129.5
0.35 | 167 | 1056 | 1118
0.36 | 158.5 | 1048 | 1098.5
0.37 | 127.5 | 1028 | 1082.5
0.38 | 119.5 | 1003 | 1072
0.39 | 125.5 | 980 | 1049.5
0.4 | 123 | 962.5 | 1031
0.41 | 111 | 951.5 | 1016
0.42 | 93 | 921 | 993
0.43 | 88 | 891 | 974
0.44 | 107.5 | 867.5 | 950
0.45 | 96 | 846 | 916.5
0.46 | 67 | 817 | 904.5
0.47 | 65.5 | 782 | 895
0.48 | 66 | 757 | 850
0.49 | 82.5 | 730.5 | 830
0.5 | 105 | 716 | 840